## Electrolyte
Electrolyte | smiles1 | comp1 | smiles2 | comp2 | smiles3 | comp3 | smiles4 | comp4 | smiles5 | comp5 | smiles6 | comp6 | CE | compounds | ref
1.0M LiPF6/EC-EMC(4:6 by wt%) | C1COC(=O)O1 | 40.53712 | CCOC(=O)OC | 51.43577 | [Li+].F[P-](F)(F)(F)(F)F | 8.027112 |  | 0 |  | 0 |  | 0 | 0.327 | 3 | 1
3.8M LiFSI/DMC-BTFE（1:0.5 by mol） | COC(=O)OC | 48.39576 | C(C(F)(F)F)OCC(F)(F)F | 24.19788 | FS([N-]S(F)(=O)=O)(=O)=O.[Li+] | 27.40637 |  | 0 |  | 0 |  | 0 | 0.994 | 3 | 1
1.8M LiFSI/DMC-BTFE（1:1.5 by mol） | COC(=O)OC | 33.31477 | C(C(F)(F)F)OCC(F)(F)F | 49.97216 | FS([N-]S(F)(=O)=O)(=O)=O.[Li+] | 16.71307 |  | 0 |  | 0 |  | 0 | 0.995 | 3 | 1
2.5M LiFSI/DMC-BTFE（1:1 by mol） | COC(=O)OC | 39.45295 | C(C(F)(F)F)OCC(F)(F)F | 39.45295 | FS([N-]S(F)(=O)=O)(=O)=O.[Li+] | 21.09411 |  | 0 |  | 0 |  | 0 | 0.995 | 3 | 1
2M LiFSI/DMC-BTFE（3:5 by volume） | COC(=O)OC | 39.51104 | C(C(F)(F)F)OCC(F)(F)F | 42.74902 | FS([N-]S(F)(=O)=O)(=O)=O.[Li+] | 17.73994 |  | 0 |  | 0 |  | 0 | 0.9894 | 3 | 1
4.9M LiFSI/EMC | CCOC(=O)OC | 66.35404 | FS([N-]S(F)(=O)=O)(=O)=O.[Li+] | 33.64596 |  | 0 |  | 0 |  | 0 |  | 0 | 0.9905 | 2 | 1
3.1M LiFSI/EMC-BTFE(2:1 by mol) | CCOC(=O)OC | 49.4608 | C(C(F)(F)F)OCC(F)(F)F | 24.7304 | FS([N-]S(F)(=O)=O)(=O)=O.[Li+] | 25.8088 |  | 0 |  | 0 |  | 0 | 0.9906 | 3 | 1
4M LiFSI/DME | COCCOC | 70.65642 | FS([N-]S(F)(=O)=O)(=O)=O.[Li+] | 29.34358 |  | 0 |  | 0 |  | 0 |  | 0 | 0.9874 | 2 | 1
LiFSI-TEP 1:2 molar | CCOP(=O)(OCC)OCC | 66.66667 | FS([N-]S(F)(=O)=O)(=O)=O.[Li+] | 33.33333 |  | 0 |  | 0 |  | 0 |  | 0 | 0.99 | 2 | 3
1 M LiTFSI DOL/DME (1:1 v/v) + 1wt% LiNO3 +0.1M Li2S8 | O1CCOC1 | 54.09561 | COCCOC | 36.41195 | [Li+].C(F)(F)(F)S(=O)(=O)[N-]S(=O)(=O)C(F)(F)F | 7.560933 | [Li+].[N+](=O)([O-])[O-] | 1.175414 | [Li+].[Li+].[S-]SSSSSS[S-] | 0.7560933 |  | 0 | 0.99 | 5 | 82
LiFSI-3TMS-3TTE (1:3:3 by mol) | O=S1(=O)CCCC1 | 42.85714 | FC(F)C(F)(F)COC(F)(F)C(F)F | 42.85714 | FS([N-]S(F)(=O)=O)(=O)=O.[Li+] | 14.28571 |  | 0 |  | 0 |  | 0 | 0.992 | 3 | 4
LiFSI-1.4TEP-3TTE (1:1.4:3 by mol) | CCOP(=O)(OCC)OCC | 25.92593 | FC(F)C(F)(F)COC(F)(F)C(F)F | 55.55556 | FS([N-]S(F)(=O)=O)(=O)=O.[Li+] | 18.51852 |  | 0 |  | 0 |  | 0 | 0.991 | 3 | 4
LiFSI-2.2DMC-3TTE (1:2.2:3 by mol) | COC(=O)OC | 35.48387 | FC(F)C(F)(F)COC(F)(F)C(F)F | 48.3871 | FS([N-]S(F)(=O)=O)(=O)=O.[Li+] | 16.12903 |  | 0 |  | 0 |  | 0 | 0.993 | 3 | 4
LiFSI-1DME-3TTE (1:1:3 by mol) | COCCOC | 20 | FC(F)C(F)(F)COC(F)(F)C(F)F | 60 | FS([N-]S(F)(=O)=O)(=O)=O.[Li+] | 20 |  | 0 |  | 0 |  | 0 | 0.995 | 3 | 4
LiFSI-1.2DME-3TTE (1:1.2:3 by mol) | COCCOC | 23.07692 | FC(F)C(F)(F)COC(F)(F)C(F)F | 57.69231 | FS([N-]S(F)(=O)=O)(=O)=O.[Li+] | 19.23077 |  | 0 |  | 0 |  | 0 | 0.995 | 3 | 5
1 M LiFSI-7BTFM-1DME (7:1 by volume) | C(COC(F)(F)F)OC(F)(F)F | 74.07003 | COCCOC | 14.16474 | FS([N-]S(F)(=O)=O)(=O)=O.[Li+] | 11.76522 |  | 0 |  | 0 |  | 0 | 0.9936 | 3 | 6
2 M LiFSI-3BTFM-1DME (7:1 by volume) | C(COC(F)(F)F)OC(F)(F)F | 55.04067 | COCCOC | 24.5599 | FS([N-]S(F)(=O)=O)(=O)=O.[Li+] | 20.39943 |  | 0 |  | 0 |  | 0 | 0.9972 | 3 | 6
0.3 M LiTFSI, 0.3 M THF CH3F:CO2 19:1（v/v） | C1CCOC1 | 1.74435 | FC | 90.40204 | C(=O)=O | 6.109262 | [Li+].C(F)(F)(F)S(=O)(=O)[N-]S(=O)(=O)C(F)(F)F | 1.74435 |  | 0 |  | 0 | 0.996 | 4 | 7
1.37 M LiTFSI 7TTE/3DMC | FC(F)C(F)(F)COC(F)(F)C(F)F | 48.36924 | COC(=O)OC | 37.29347 | [Li+].C(F)(F)(F)S(=O)(=O)[N-]S(=O)(=O)C(F)(F)F | 14.33729 |  | 0 |  | 0 |  | 0 | 0.407 | 3 | 8
1M LiTFSI DOL/DME | O1CCOC1 | 55.16105 | COCCOC | 37.1291 | [Li+].C(F)(F)(F)S(=O)(=O)[N-]S(=O)(=O)C(F)(F)F | 7.709849 |  | 0 |  | 0 |  | 0 | 0.598 | 3 | 8
1.52 M LiBF4 0.69-TTE/0.31-DME | FC(F)C(F)(F)COC(F)(F)C(F)F | 50.27644 | COCCOC | 32.94965 | [LI+].F[B-](F)(F)(F) | 16.77391 |  | 0 |  | 0 |  | 0 | 0.652 | 3 | 8
1.37 M LiFSI 5TTE/5DMC（TTE/DMC (v/v:5/5)） | FC(F)C(F)(F)COC(F)(F)C(F)F | 31.11372 | COC(=O)OC | 55.97475 | FS([N-]S(F)(=O)=O)(=O)=O.[Li+] | 12.91153 |  | 0 |  | 0 |  | 0 | 0.751 | 3 | 8
1M LiPF6 EC/DEC + 10% VC | C1COC(=O)O1 | 51.7738 | O=C(OCC)OCC | 28.50815 | C1=COC(=O)O1 | 12.04246 | [Li+].F[P-](F)(F)(F)(F)F | 7.675596 |  | 0 |  | 0 | 0.899 | 4 | 8
1.57 M LiPF6 0.71-TTE/0.29-DME | FC(F)C(F)(F)COC(F)(F)C(F)F | 51.79418 | COCCOC | 30.85989 | [Li+].F[P-](F)(F)(F)(F)F | 17.34593 |  | 0 |  | 0 |  | 0 | 0.914 | 3 | 8
0.8M LiPF6 1FEC4DMC(1:4 v/v) + 5wt% 4M LiNO3-DMSO | C1C(OC(=O)O1)F | 18.72162 | COC(=O)OC | 64.88302 | CS(=O)C | 5.059185 | [Li+].F[P-](F)(F)(F)(F)F | 5.749663 | [Li+].[N+](=O)([O-])[O-] | 5.586516 |  | 0 | 0.996 | 5 | 9
1M LiPF6 EC/DEC | C1COC(=O)O1 | 59.38044 | O=C(OCC)OCC | 32.69659 | [Li+].F[P-](F)(F)(F)(F)F | 7.92297 |  | 0 |  | 0 |  | 0 | 0.926 | 3 | 8
1M LiPF6 EC/DEC + 10% FEC | C1COC(=O)O1 | 53.5623 | O=C(OCC)OCC | 29.49295 | C1C(OC(=O)O1)F | 9.798084 | [Li+].F[P-](F)(F)(F)(F)F | 7.146671 |  | 0 |  | 0 | 0.951 | 4 | 8
1.2M LiBF4 1FEC2DEC | C1C(OC(=O)O1)F | 40.54145 | O=C(OCC)OCC | 48.81309 | [LI+].F[B-](F)(F)(F) | 10.64546 |  | 0 |  | 0 |  | 0 | 0.959 | 3 | 8
0.6 M LiBF4 0.6 M LiDFOB 1FEC/2DEC (33/66 vol%) | C1C(OC(=O)O1)F | 40.54145 | O=C(OCC)OCC | 48.81309 | [LI+].F[B-](F)(F)(F) | 5.32273 | [Li+].[B-]1(OC(=O)C(=O)O1)(F)F | 5.32273 |  | 0 |  | 0 | 0.973 | 4 | 8
1.37 M LiFSI 7TTE/3DMC | FC(F)C(F)(F)COC(F)(F)C(F)F | 48.36924 | COC(=O)OC | 37.29347 | FS([N-]S(F)(=O)=O)(=O)=O.[Li+] | 14.33729 |  | 0 |  | 0 |  | 0 | 0.986 | 3 | 8
1 M LiTFSI DOL/DME(v/v：5:5)+3 wt% LiNO3 | O1CCOC1 | 53.24647 | COCCOC | 35.84039 | [Li+].C(F)(F)(F)S(=O)(=O)[N-]S(=O)(=O)C(F)(F)F | 7.442249 | [Li+].[N+](=O)([O-])[O-] | 3.470889 |  | 0 |  | 0 | 0.987 | 4 | 8
1.7 M LiClO4 0.77-TTE/0.23-DME | FC(F)C(F)(F)COC(F)(F)C(F)F | 56.49405 | COCCOC | 24.61578 | [Li+].[O-]Cl(=O)(=O)=O | 18.89018 |  | 0 |  | 0 |  | 0 | 0.987 | 3 | 8
2.27 M LiClO4 0.74-Anisole/0.26-DME | COC1=CC=CC=C1 | 58.7971 | COCCOC | 21.61213 | [Li+].[O-]Cl(=O)(=O)=O | 19.59077 |  | 0 |  | 0 |  | 0 | 0.989 | 3 | 8
1 M LiCLO4 DOL/DME（v/v：5:5）+3 wt% LiNO3 | O1CCOC1 | 53.24647 | COCCOC | 35.84039 | [Li+].[O-]Cl(=O)(=O)=O | 7.442249 | [Li+].[N+](=O)([O-])[O-] | 3.470889 |  | 0 |  | 0 | 0.991 | 4 | 8
1.7 M LiClO4 0.77-TTE/0.23-DME + ~0.1 M LiNO3 | FC(F)C(F)(F)COC(F)(F)C(F)F | 55.87319 | COCCOC | 24.34525 | [Li+].[O-]Cl(=O)(=O)=O | 18.68258 | [Li+].[N+](=O)([O-])[O-] | 1.098975 |  | 0 |  | 0 | 0.991 | 4 | 8
1 M LiFSI DMTMSA | CN(C)S(=O)(=O)C(F)(F)F | 88.57944 | FS([N-]S(F)(=O)=O)(=O)=O.[Li+] | 11.42056 |  | 0 |  | 0 |  | 0 |  | 0 | 0.99 | 2 | 10
1 M LiPF6 EC/DEC 1:1 (v/v) 0.5 wt% Sn(OTf)2+ 5 wt% LiNO3 | C1COC(=O)O1 | 57.21204 | O=C(OCC)OCC | 31.5026 | [Li+].F[P-](F)(F)(F)(F)F | 7.633646 | FC(F)(F)S(=O)(=O)O[SnH2]OS(=O)(=O)C(F)(F)F | 0.09156346 | [Li+].[N+](=O)([O-])[O-] | 3.560152 |  | 0 | 0.984 | 5 | 77
1 M LiPF6 FEC:DMC (1:4 v/v) | C1C(OC(=O)O1)F | 20.70234 | COC(=O)OC | 71.74757 | [Li+].F[P-](F)(F)(F)(F)F | 7.55009 |  | 0 |  | 0 |  | 0 | 0.9 | 3 | 77
1M LiPF6 FEC/EMC (3:7, v: v) +3 wt% LiNO3 +1 wt% TPFPB | C1C(OC(=O)O1)F | 33.24178 | CCOC(=O)OC | 54.67066 | B(C1=C(C(=C(C(=C1F)F)F)F)F)(C2=C(C(=C(C(=C2F)F)F )F)F)C3=C(C(=C(C(=C3F)F)F)F)F | 0.116402 | [Li+].F[P-](F)(F)(F)(F)F | 8.163766 | [Li+].[N+](=O)([O-])[O-] | 3.807388 |  | 0 | 0.988 | 5 | 74
1M LiPF6 FEC/EMC (3:7, v: v) +3 wt% LiNO3 +1 wt% TPFPP | C1C(OC(=O)O1)F | 33.22388 | CCOC(=O)OC | 54.64122 | C1(=C(C(=C(C(=C1F)F)P(C2=C(C(=C(C(=C2F)F)F)F)F)C3=C(C(=C(C(=C3F)F)F)F)F)F)F)F | 0.1701977 | [Li+].F[P-](F)(F)(F)(F)F | 8.159369 | [Li+].[N+](=O)([O-])[O-] | 3.805337 |  | 0 | 0.9722 | 5 | 74
0.6 M LiDFOB+0.6 M LiBF4/FEC-DEC (1:2 v) | C1C(OC(=O)O1)F | 40.54145 | O=C(OCC)OCC | 48.81309 | [Li+].[B-]1(OC(=O)C(=O)O1)(F)F | 5.32273 | [LI+].F[B-](F)(F)(F) | 5.32273 |  | 0 |  | 0 | 0.987 | 4 | 30
1.2 M LiDFOB FEC:DEC (1:2 v/v) | C1C(OC(=O)O1)F | 40.54145 | O=C(OCC)OCC | 48.81309 | [Li+].[B-]1(OC(=O)C(=O)O1)(F)F | 10.64546 |  | 0 |  | 0 |  | 0 | 0.94 | 3 | 30
1 M LiDFOB + 0.2 M LiBF4 FEC:DEC (1:2, vol%) | C1C(OC(=O)O1)F | 40.54145 | O=C(OCC)OCC | 48.81309 | [Li+].[B-]1(OC(=O)C(=O)O1)(F)F | 8.871216 | [LI+].F[B-](F)(F)(F) | 1.774243 |  | 0 |  | 0 | 0.9975 | 4 | 30
1 M LiPF6 FEC/FEMC/HFE（2:6:2 by weight).） | C1C(OC(=O)O1)F | 25.9324 | COC(=O)OCCF | 52.19322 | FC(F)C(F)(F)COC(F)(F)C(F)F | 11.85088 | [Li+].F[P-](F)(F)(F)(F)F | 10.0235 |  | 0 |  | 0 | 0.992 | 4 | 79
3.7 M LiFSI DMC | COC(=O)OC | 76.24946 | FS([N-]S(F)(=O)=O)(=O)=O.[Li+] | 23.75054 |  | 0 |  | 0 |  | 0 |  | 0 | 0.975 | 2 | 1
1 M LiPF6/EC-EMC (1:1 by wt.) + 2% VC | C1COC(=O)O1 | 48.71652 | CCOC(=O)OC | 41.2095 | C1=COC(=O)O1 | 2.406077 | [Li+].F[P-](F)(F)(F)(F)F | 7.667901 |  | 0 |  | 0 | 0.898 | 4 | 2
1 M LiFSI/DME | COCCOC | 90.59408 | FS([N-]S(F)(=O)=O)(=O)=O.[Li+] | 9.40592 |  | 0 |  | 0 |  | 0 |  | 0 | 0.981 | 2 | 2
0.3 M LiFSI in DME/HFE (1:15.7 by volume) | COCCOC | 8.141337 | FC(F)C(F)(F)COC(F)(F)C(F)F | 87.62384 | FS([N-]S(F)(=O)=O)(=O)=O.[Li+] | 4.23482 |  | 0 |  | 0 |  | 0 | 0.993 | 3 | 11
1 M LiFSI in DME/HFE (1:4 by volume) | COCCOC | 23.46733 | FC(F)C(F)(F)COC(F)(F)C(F)F | 64.35021 | FS([N-]S(F)(=O)=O)(=O)=O.[Li+] | 12.18246 |  | 0 |  | 0 |  | 0 | 0.9885 | 3 | 11
LiFSI BTFE/DBE (0.632:2:1 mol) | C(C(F)(F)F)OCC(F)(F)F | 55.06608 | CCCCOCCCC | 27.53304 | FS([N-]S(F)(=O)=O)(=O)=O.[Li+] | 17.40088 |  | 0 |  | 0 |  | 0 | 0.9893 | 3 | 13
LiFSI BTFE/DiPE (0.463:2:1 mol) | C(C(F)(F)F)OCC(F)(F)F | 57.75339 | CC(C)OC(C)C | 28.8767 | FS([N-]S(F)(=O)=O)(=O)=O.[Li+] | 13.36991 |  | 0 |  | 0 |  | 0 | 0.9917 | 3 | 13
LiFSI BTFE/DEE (0.667:2:1 mol) | C(C(F)(F)F)OCC(F)(F)F | 54.5405 | COCCOCCOC | 27.27025 | FS([N-]S(F)(=O)=O)(=O)=O.[Li+] | 18.18926 |  | 0 |  | 0 |  | 0 | 0.995 | 3 | 13
LiFSI BTFE/DME (0.901:2:1 mol) | C(C(F)(F)F)OCC(F)(F)F | 51.26891 | COCCOC | 25.63445 | FS([N-]S(F)(=O)=O)(=O)=O.[Li+] | 23.09664 |  | 0 |  | 0 |  | 0 | 0.991 | 3 | 13
1.4 M LiFSI in BDE/DME (5/1 v/v) | C(C(F)F)OCC(F)F | 69.18892 | COCCOC | 16.45777 | FS([N-]S(F)(=O)=O)(=O)=O.[Li+] | 14.3533 |  | 0 |  | 0 |  | 0 | 0.996 | 3 | 14
1 M LiFSI FDMB+7% wt Li2O | COCC(F)(F)C(F)(F)COC | 65.57257 | FS([N-]S(F)(=O)=O)(=O)=O.[Li+] | 10.30411 | [Li+].[Li+].[O-2] | 24.12333 |  | 0 |  | 0 |  | 0 | 0.9965 | 3 | 15
LiPF6+(EC:DEC=1:1)+10% FEC+7% Li2O | C1COC(=O)O1 | 44.45995 | O=C(OCC)OCC | 24.48094 | C1C(OC(=O)O1)F | 9.036671 | [Li+].F[P-](F)(F)(F)(F)F | 6.5913 | [Li+].[Li+].[O-2] | 15.43114 |  |  | 0.997 | 5 | 15
1 M LiFSI TTE/DME (0.78:0.22 v/v)+7% wt Li2O | FC(F)C(F)(F)COC(F)(F)C(F)F | 48.5394 | COCCOC | 19.97084 | FS([N-]S(F)(=O)=O)(=O)=O.[Li+] | 9.424863 | [Li+].[Li+].[O-2] | 22.0649 |  | 0 |  | 0 | 0.9954 | 4 | 15
1 M LiFSI TTE/DME (0.78:0.22 v/v) | FC(F)C(F)(F)COC(F)(F)C(F)F | 62.28182 | COCCOC | 25.62496 | FS([N-]S(F)(=O)=O)(=O)=O.[Li+] | 12.09322 |  | 0 |  | 0 |  | 0 | 0.9943 | 3 | 15
1.5M LiFSI DMMS | CO[Si](C)(C)OC | 82.74899 | FS([N-]S(F)(=O)=O)(=O)=O.[Li+] | 17.25101 |  | 0 |  | 0 |  | 0 |  | 0 | 0.99805 | 2 | 18
0.8M LiFSI DMMS | CO[Si](C)(C)OC | 89.99392 | FS([N-]S(F)(=O)=O)(=O)=O.[Li+] | 10.00608 |  | 0 |  | 0 |  | 0 |  | 0 | 0.99759 | 2 | 18
2.1M LiFSI DMMS | CO[Si](C)(C)OC | 77.40755 | FS([N-]S(F)(=O)=O)(=O)=O.[Li+] | 22.59245 |  | 0 |  | 0 |  | 0 |  | 0 | 0.99658 | 2 | 18
3.1M LiFSI DMMS | CO[Si](C)(C)OC | 69.88871 | FS([N-]S(F)(=O)=O)(=O)=O.[Li+] | 30.11129 |  | 0 |  | 0 |  | 0 |  | 0 | 0.99426 | 2 | 18
0.8 M LiFSI in TEOS | CCO[Si](OCC)(OCC)OCC | 84.84823 | FS([N-]S(F)(=O)=O)(=O)=O.[Li+] | 15.15177 |  | 0 |  | 0 |  | 0 |  | 0 | 0.99074 |  | 18
1.5 M LiFSI in TEOS | CCO[Si](OCC)(OCC)OCC | 74.91602 | FS([N-]S(F)(=O)=O)(=O)=O.[Li+] | 25.08398 |  | 0 |  | 0 |  | 0 |  | 0 | 0.99317 |  | 18
2 M LiFSI in TEOS | CCO[Si](OCC)(OCC)OCC | 69.13538 | FS([N-]S(F)(=O)=O)(=O)=O.[Li+] | 30.86462 |  | 0 |  | 0 |  | 0 |  | 0 | 0.99183 |  | 18
3 M LiFSI in TEOS | CCO[Si](OCC)(OCC)OCC | 59.89257 | FS([N-]S(F)(=O)=O)(=O)=O.[Li+] | 40.10743 |  | 0 |  | 0 |  | 0 |  | 0 | 0.98859 |  | 18
0.8 M LiFSI in MTES | CCO[Si](C)(OCC)OCC | 86.25342 | FS([N-]S(F)(=O)=O)(=O)=O.[Li+] | 13.74658 |  | 0 |  | 0 |  | 0 |  | 0 | 0.99255 |  | 18
1.5 M LiFSI in MTES | CCO[Si](C)(OCC)OCC | 76.99256 | FS([N-]S(F)(=O)=O)(=O)=O.[Li+] | 23.00744 |  | 0 |  | 0 |  | 0 |  | 0 | 0.99497 |  | 18
2.1 M LiFSI in MTES | CCO[Si](C)(OCC)OCC | 70.50408 | FS([N-]S(F)(=O)=O)(=O)=O.[Li+] | 29.49592 |  | 0 |  | 0 |  | 0 |  | 0 | 0.99127 |  | 18
3.0 M LiFSI in MTES | CCO[Si](C)(OCC)OCC | 62.59179 | FS([N-]S(F)(=O)=O)(=O)=O.[Li+] | 37.40821 |  | 0 |  | 0 |  | 0 |  | 0 | 0.99081 |  | 18
1.5 M LiFSI in DMES | O(CC)[Si](OCC)(C)C | 79.54641 | FS([N-]S(F)(=O)=O)(=O)=O.[Li+] | 20.45359 |  | 0 |  | 0 |  | 0 |  | 0 | 0.99373 |  | 18
2.1 M LiFSI in DMES | O(CC)[Si](OCC)(C)C | 73.53056 | FS([N-]S(F)(=O)=O)(=O)=O.[Li+] | 26.46944 |  | 0 |  | 0 |  | 0 |  | 0 | 0.99632 |  | 18
3.0 M LiFSI in DMES | O(CC)[Si](OCC)(C)C | 66.03905 | FS([N-]S(F)(=O)=O)(=O)=O.[Li+] | 33.96095 |  | 0 |  | 0 |  | 0 |  | 0 | 0.99411 |  | 18
3.6 M LiFSI in DMES | O(CC)[Si](OCC)(C)C | 61.83884 | FS([N-]S(F)(=O)=O)(=O)=O.[Li+] | 38.16116 |  | 0 |  | 0 |  | 0 |  | 0 | 0.99348 |  | 18
3.2 mol kg-1 LiFSI C3mpyrFSI/DME (80:20, by weight) | CCN1C=C[N+](=C1)C.[N-](S(=O)(=O)F)S(=O)(=O)F | 34.79041 | COCCOC | 29.76024 | FS([N-]S(F)(=O)=O)(=O)=O.[Li+] | 35.44934 |  | 0 |  | 0 |  | 0 | 0.92 |  | 19
3.2 mol/kg LiFSI C3mpyrFSI | CCC[N+]1(CCCC1)C.[N-](S(=O)(=O)F)S(=O)(=O)F | 57.64562 | FS([N-]S(F)(=O)=O)(=O)=O.[Li+] | 42.35438 |  |  |  | 0 |  | 0 |  |  | 0.85 |  | 19
1M LiPF6 in FEC/BTC(3:7 by Volume) | C1C(OC(=O)O1)F | 42.55698 | C(C(F)(F)F)OC(=O)OCC(F)(F)F | 47.09607 | [Li+].F[P-](F)(F)(F)(F)F | 10.34695 |  | 0 |  | 0 |  | 0 | 0.98 |  | 20
1M LiFSI DEE | CCOCC | 90.58818 | FS([N-]S(F)(=O)=O)(=O)=O.[Li+] | 9.411824 |  | 0 |  | 0 |  | 0 |  | 0 | 0.989 |  | 21
1 M LiFSI DOL-DME (1:1 vol) | O1CCOC1 | 40.23084 | COCCOC | 59.76916 | FS([N-]S(F)(=O)=O)(=O)=O.[Li+] | 0 |  | 0 |  | 0 |  | 0 | 0.989 |  | 21
1 M LiCLO4 DOL-DME (1:1 vol) | O1CCOC1 | 40.23084 | COCCOC | 59.76916 | [Li+].[O-]Cl(=O)(=O)=O |  |  | 0 |  | 0 |  |  | 0.895 |  | 21
1M LiFSI cFTOF | CCOC1OCC(O1)C(F)(F)F | 87.1291 | FS([N-]S(F)(=O)=O)(=O)=O.[Li+] | 12.8709 |  | 0 |  | 0 |  | 0 |  | 0 | 0.987 |  | 23
1M LiFSI-TOF | CCOC(OCC)OCC | 85.73903 | FS([N-]S(F)(=O)=O)(=O)=O.[Li+] | 14.26097 |  | 0 |  | 0 |  | 0 |  | 0 | 0.972 |  | 23
1M LiFSI DTDL | COC1(OCC(O1)C(F)(F)F)OC | 86.63276 | FS([N-]S(F)(=O)=O)(=O)=O.[Li+] | 13.36724 |  | 0 |  | 0 |  | 0 |  | 0 | 0.992 |  | 24
1M LiFSI Me2O/TFE/PFE （LiFSI:ME2O=1:1.5 by mol、TFE：PFE=7：1 by volume） | COC | 10.5948 | C(C(F)(F)F)F | 73.29378 | C(C(F)(F)F)(F)F | 9.048218 | FS([N-]S(F)(=O)=O)(=O)=O.[Li+] | 7.063201 |  | 0 |  | 0 | 0.99 |  | 25
1 M LiFSI-Me2O-TFE(LiFSI:ME2O=1:1.7 by mol) | COC | 38.63636 | C(C(F)(F)F)F | 38.63636 | FS([N-]S(F)(=O)=O)(=O)=O.[Li+] | 22.72727 |  | 0 |  | 0 |  | 0 | 0.988 |  | 25
1.8 M LiFSI/DME/TFMB（1/1.1/2.2 molar ratio） | COCCOC | 25.5814 | C1=CC=C(C=C1)OC(F)(F)F | 51.16279 | FS([N-]S(F)(=O)=O)(=O)=O.[Li+] | 23.25581 |  | 0 |  | 0 |  | 0 | 0.998 |  | 26
2.0 M LiFSI/DME/BZTF（1/1.1/2.2 molar ratio） | COCCOC | 25.5814 | C1=CC=C(C=C1)C(F)(F)F | 51.16279 | FS([N-]S(F)(=O)=O)(=O)=O.[Li+] | 23.25581 |  | 0 |  | 0 |  | 0 | 0.997 |  | 26
1M LiFSI/DME-TTF（1：1.2：7 by molar） | COCCOC | 13.04348 | C1C(C(CO1)(F)F)(F)F | 76.08696 | FS([N-]S(F)(=O)=O)(=O)=O.[Li+] | 10.86957 |  | 0 |  | 0 |  | 0 | 0.9941 |  | 27
2.2M LiFSI/DME-MFSI （1：1.2：2 by molar） | COCCOC | 28.57143 | C[N+](S(=O)(=O)F)(S(=O)(=O)F) | 47.61905 | FS([N-]S(F)(=O)=O)(=O)=O.[Li+] | 23.80952 |  | 0 |  | 0 |  | 0 | 0.9862 |  | 27
1.8M LiFSI HM/DME （2：1 by Volume） | COC(C(C(F)(F)F)(F)F)(F)F | 48.37708 | COCCOC | 33.07774 | FS([N-]S(F)(=O)=O)(=O)=O.[Li+] | 18.54518 |  | 0 |  | 0 |  | 0 | 0.998 |  | 28
1 M LiPF6 in EC:DEC (1:1, vol%) + 5 wt% Sn(Oct)2 | C1COC(=O)O1 | 58.80538 | O=C(OCC)OCC | 32.37994 | [Li+].F[P-](F)(F)(F)(F)F | 7.846242 | CCCCC(CC)C(=O)[O-].CCCCC(CC)C(=O)[O-].[Sn+2 | 0.9684327 |  | 0 |  | 0 | 0.96 |  | 29
1 M LiFSI/OFE+DME(95:5 by vol%) | C1C(OC(=O)O1)F | 33.92116 | O=C(OCC)OCC | 40.84208 | [Li+].[B-]1(OC(=O)C(=O)O1)(F)F | 14.84515 | [LI+].F[B-](F)(F)(F) | 10.39161 |  | 0 |  | 0 | 0.993 |  | 31
1 M LiPF6 in FEC/DMC (3:7,vol%) | C1C(OC(=O)O1)F | 30.62999 | COC(=O)OC | 61.9229 | [Li+].F[P-](F)(F)(F)(F)F | 7.447117 |  | 0 | 29.9 | 0 |  | 0 | 0.97 |  | 32
1.2m LiFSI in BMC + 0.75 wt.% LiNO3 + 1 wt.% LiDFBOP | COCCOC(=O)OCCOC | 80.99536 | FS([N-]S(F)(=O)=O)(=O)=O.[Li+] | 15.76092 | [Li+].[N+](=O)([O-])[O-] | 2.722416 | [Li+].C1(=O)C(=O)OP2(O1)(OC(=O)C(=O)O2)F.[F-] | 0.521298 |  | 0 |  | 0 | 0.994 |  | 35
1M LiPF6 in EC/DEC (1:1 by v) + 15 wt.% FEC + 1 wt.% LiDFOB | C1COC(=O)O1 | 48.98758 | O=C(OCC)OCC | 26.97398 | C1C(OC(=O)O1)F | 15.81395 | [Li+].F[P-](F)(F)(F)(F)F | 7.68974 | [Li+].[B-]1(OC(=O)C(=O)O1)(F)F | 0.5347525 |  | 0 | 0.99 |  | 37
1M LiPF6 in EC/DEC (v/v = 1:1) +15 wt % FEC | C1COC(=O)O1 | 49.25095 | O=C(OCC)OCC | 27.119 | C1C(OC(=O)O1)F | 15.89897 | [Li+].F[P-](F)(F)(F)(F)F | 7.731082 |  | 0 |  | 0 | 0.977 |  | 37
1M LiFSI in BME | COCCOCOCCOC | 85.83506 | FS([N-]S(F)(=O)=O)(=O)=O.[Li+] | 14.16494 |  | 0 |  | 0 |  | 0 |  | 0 | 0.985 |  | 38
2M LiFSI DMP | CC(COC)OC | 80.41035 | FS([N-]S(F)(=O)=O)(=O)=O.[Li+] | 19.58965 |  | 0 |  | 0 |  | 0 |  | 0 | 0.992 |  | 39
2M LiFSI DME | COCCOC | 82.80546 | FS([N-]S(F)(=O)=O)(=O)=O.[Li+] | 17.19454 |  | 0 |  | 0 |  | 0 |  | 0 | 0.981 |  | 39
1.8M LiFSI DPE | CCCOCCC | 80.00817 | FS([N-]S(F)(=O)=O)(=O)=O.[Li+] | 19.99183 |  | 0 |  | 0 |  | 0 |  | 0 | 0.9942 |  | 40
1.8 M LiFSI in DEE | CCOCC | 84.24498 | FS([N-]S(F)(=O)=O)(=O)=O.[Li+] | 15.75502 |  | 0 |  | 0 |  | 0 |  | 0 | 0.9947 |  | 40
1.8 M LiFSI in DME | COCCOC | 84.25418 | FS([N-]S(F)(=O)=O)(=O)=O.[Li+] | 15.74582 |  | 0 |  | 0 |  | 0 |  | 0 | 0.9756 |  | 40
1.8 M LiFSI in DIG | COCCOCCOC | 79.50744 | FS([N-]S(F)(=O)=O)(=O)=O.[Li+] | 20.49256 |  | 0 |  | 0 |  | 0 |  | 0 | 0.3671 |  | 40
2M LiFSI TFDMP | COCC(C(F)(F)F)OC | 78.05778 | FS([N-]S(F)(=O)=O)(=O)=O.[Li+] | 21.94222 |  | 0 |  | 0 |  | 0 |  | 0 | 0.996 |  | 41
1.8M LiFSI BFE | C(CF)OCCF | 83.17914 | FS([N-]S(F)(=O)=O)(=O)=O.[Li+] | 16.82086 |  | 0 |  | 0 |  | 0 |  | 0 | 0.9975 |  | 42
LiFSI/1.6Cl-DEE/3TTE (1:1.6:3 by mol) | C(COCCCl)OCCCl | 28.57143 | FC(F)C(F)(F)COC(F)(F)C(F)F | 53.57143 | FS([N-]S(F)(=O)=O)(=O)=O.[Li+] | 17.85714 |  | 0 |  | 0 |  | 0 | 0.992 |  | 43
LiFSI/1DEE/3TTE (1:1:3 by mol) | COCCOCCOC | 20 | FC(F)C(F)(F)COC(F)(F)C(F)F | 60 | FS([N-]S(F)(=O)=O)(=O)=O.[Li+] | 20 |  | 0 |  | 0 |  | 0 | 0.991 |  | 43
1M LiFSI in DME/BTFE (1:5 by v) | COCCOC | 17.77449 | C(C(F)(F)F)OCC(F)(F)F | 71.1529 | FS([N-]S(F)(=O)=O)(=O)=O.[Li+] | 11.07261 |  | 0 |  | 0 |  | 0 | 0.994 |  | 44
LiFSI-FDEE-TTE (1:1.65:3 by mol) | C(COCCF)OCCF | 29.20354 | FC(F)C(F)(F)COC(F)(F)C(F)F | 53.09735 | FS([N-]S(F)(=O)=O)(=O)=O.[Li+] | 17.69912 |  | 0 |  | 0 |  | 0 | 0.994 |  | 45
MPE-TFME-2.3（LiFSI : MPE : TFME = 1 : 2.3 : 4.5 by molar） | CCCOC | 29.48718 | COC(C(F)F)(F)F | 57.69231 | FS([N-]S(F)(=O)=O)(=O)=O.[Li+] | 12.82051 |  | 0 |  | 0 |  | 0 | 0.9934 |  | 46
1 m LiFSI in TFMP/DME (v:v = 7 : 1） | COCC(C(F)F)(F)F | 85.50843 | COCCOC | 14.49157 | FS([N-]S(F)(=O)=O)(=O)=O.[Li+] | 0 |  | 0 |  | 0 |  | 0 | 0.985 |  | 47
2 M LiFSI DBE | CCCCOCCCC | 75.43896 | FS([N-]S(F)(=O)=O)(=O)=O.[Li+] | 24.56104 |  | 0 |  | 0 |  | 0 |  | 0 | 0.982 |  | 48
1 M LiFSI MeTHF | CC1CCCO1 | 90.8966 | FS([N-]S(F)(=O)=O)(=O)=O.[Li+] | 9.1034 |  | 0 |  | 0 |  | 0 |  | 0 | 0.982 |  | 49
1 M LiFSI DMeTHF | CC1CCC(C)O1 | 89.26696 | FS([N-]S(F)(=O)=O)(=O)=O.[Li+] | 10.73304 |  | 0 |  | 0 |  | 0 |  | 0 | 0.984 |  | 49
1.7 M LiFSI MeTHF-TTE (1:1 v) | CC1CCCO1 | 49.95537 | FC(F)C(F)(F)COC(F)(F)C(F)F | 33.03414 | FS([N-]S(F)(=O)=O)(=O)=O.[Li+] | 17.0105 |  | 0 |  | 0 |  | 0 | 0.995 |  | 49
1.3 M LiFSI/DME-DCE(0.949:1:6 by mole) | COCCOC | 11.93861 | C(CCl)Cl | 12.5802 | FS([N-]S(F)(=O)=O)(=O)=O.[Li+] | 75.48119 |  | 0 |  | 0 |  | 0 | 0.9954 |  | 50
3.57 M LiTFSI DME | COCCOC | 72.95783 | [Li+].C(F)(F)(F)S(=O)(=O)[N-]S(=O)(=O)C(F)(F)F | 27.04217 | [7 empty] | 0 | 0.928 |  | 51
0.84 M LiTFSI 2.7M LiDFP DME | COCCOC | 73.124 | [Li+].C(F)(F)(F)S(=O)(=O)[N-]S(=O)(=O)C(F)(F)F | 6.377356 | [Li+].[O-]P(=O)(F)F | 20.49865 | [5 empty] | 0 | 0.939 |  | 51
0.11 M LiTFSI 3.9 M LiDFP DME | COCCOC | 70.60463 | [Li+].C(F)(F)(F)S(=O)(=O)[N-]S(=O)(=O)C(F)(F)F[ | 0.8063569 | [Li+].[O-]P(=O)(F)F | 28.58902 | [5 empty] | 0 | 0.943 |  | 51
2.2 M LiTFSI 0.8 M LiDFP DME | COCCOC | 76.25004 | [Li+].C(F)(F)(F)S(=O)(=O)[N-]S(=O)(=O)C(F)(F)F | 17.41663 | [Li+].[O-]P(=O)(F)F | 6.333322 | [5 empty] | 0 | 0.949 |  | 51
0.6M LiTFSI 0.4M LiBOB EC-EMC (5:5 wt) | C1COC(=O)O1 | 49.99614 | CCOC(=O)OC | 42.29194 | [Li+].C(F)(F)(F)S(=O)(=O)[N-]S(=O)(=O)C(F)(F)F | 4.627155 | [Li+].[B-]12(OC(=O)C(=O)O1)OC(=O)C(=O)O2 | 3.08477 |  |  |  | 0 | 0.881 |  | 52
0.6M LiTFSI 0.4M LiBOB EC-EMC (7:3 wt) | C1COC(=O)O1 | 68.17749 | CCOC(=O)OC | 24.71641 | [Li+].C(F)(F)(F)S(=O)(=O)[N-]S(=O)(=O)C(F)(F)F | 4.263659 | [Li+].[B-]12(OC(=O)C(=O)O1)OC(=O)C(=O)O2 | 2.84244 |  |  |  | 0 | 0.916 |  | 52
0.6M LiTFSI 0.4M LiBOB EC-EMC (9:1 wt) | C1COC(=O)O1 | 85.43874 | CCOC(=O)OC | 8.030331 | [Li+].C(F)(F)(F)S(=O)(=O)[N-]S(=O)(=O)C(F)(F)F | 3.918559 | [Li+].[B-]12(OC(=O)C(=O)O1)OC(=O)C(=O)O2 | 2.612373 |  |  |  | 0 | 0.917 |  | 52
0.02M Li2S5 0.15M LiNO3 1M LiTFSI DOL-DME (1:1 vol) | O1CCOC1 | 36.64876 | COCCOC | 54.44742 | [Li+].C(F)(F)(F)S(=O)(=O)[N-]S(=O)(=O)C(F)(F)F | 7.610106 | [Li+].[N+](=O)([O-])[O-] | 1.141516 | [Li+].[Li+].[S-]SSS[S-] | 0.1522021 |  | 0 | 0.95 | 5 | 53
0.1 M Li2S5 + 5% LiNO3 in 1 M LiTFSI in DOL/DME (1:1 vol) | O1CCOC1 | 34.77685 | COCCOC | 51.66641 | [Li+].C(F)(F)(F)S(=O)(=O)[N-]S(=O)(=O)C(F)(F)F | 7.221404 | [Li+].[Li+].[S-]SSS[S-] | 0.7221404 | [Li+].[N+](=O)([O-])[O-] | 5.613198 |  | 0 | 0.97 | 5 | 53
1.5 M LiAsF6-PC | CC1COC(=O)O1 | 88.68314 | [Li+].F[As-](F)(F)(F)(F)F | 11.31686 | [7 empty] | #DIV/0! | 0.85 |  | 54
1M LiFSI+0.3 M LiNO3-FEC/GBL (1:2 v/v) | C1C(OC(=O)O1)F | 31.23275 | O=C1OCCC1 | 59.87376 | FS([N-]S(F)(=O)=O)(=O)=O.[Li+] | 6.841143 | [Li+].[N+](=O)([O-])[O-] | 2.052343 |  |  |  | #DIV/0! | 0.988 |  | 56
1 M LiPF6 EC-DMC (1:1 v), 0.5 M LiNO3 TEGDME, 70% | C1COC(=O)O1 | 19.68439 | COC(=O)OC | 15.59918 | COCCOCCOCCOCCOC | 59.02582 | [Li+].F[P-](F)(F)(F)(F)F | 2.626435 | [Li+].[N+](=O)([O-])[O-] | 3.064174 |  | #DIV/0! | 0.977 |  | 57
1 M LiPF6 EC-DMC (1:1 v), 0.5 M LiNO3 TEGDME, 50% | C1COC(=O)O1 | 30.50898 | COC(=O)OC | 24.17727 | COCCOCCOCCOCCOC | 39.20765 | [Li+].F[P-](F)(F)(F)(F)F | 4.07073 | [Li+].[N+](=O)([O-])[O-] | 2.035365 |  | #DIV/0! | 0.979 |  | 57
5M LiTFSI 1-4 (EA-DCM vol) | O=C(OCC)C | 10.46005 | ClCCl | 63.99749 | [Li+].C(F)(F)(F)S(=O)(=O)[N-]S(=O)(=O)C(F)(F)F | 25.54246 | [5 empty] | #DIV/0! | 0.965 |  | 58
1 M LiPF6 FEC-EMC-DMC (34.6:57.2:8.2 wt) | C1C(OC(=O)O1)F | 31.82717 | CCOC(=O)OC | 50.3955 | COC(=O)OC | 9.445607 | [Li+].F[P-](F)(F)(F)(F)F | 8.331719 |  |  |  | #DIV/0! | 0.95 | 4 | 59
1M LiPF6 EC-DEC (1:2 w/w) | C1COC(=O)O1 | 36.1845 | O=C(OCC)OCC | 54.7661 | [Li+].F[P-](F)(F)(F)(F)F | 9.049404 | [5 empty] | 0 | 0.837 |  | 60
1M LiPF6 EC-DEC (1:1 w/w) | C1COC(=O)O1 | 52.5624 | O=C(OCC)OCC | 39.18353 | [Li+].F[P-](F)(F)(F)(F)F | 8.254065 | [5 empty] | #DIV/0! | 0.903 |  | 60
1M LiPF6 FEC-DEC (1:1 w/w) | C1C(OC(=O)O1)F | 48.0888 | O=C(OCC)OCC | 43.17285 | [Li+].F[P-](F)(F)(F)(F)F | 8.73835 | [5 empty] | #DIV/0! | 0.97 |  | 60
1M LiPF6 FEC-TFEC (1:1 w/w) | C1C(OC(=O)O1)F | 62.02438 | C(C(F)(F)F)OC(=O)OCC(F)(F)F | 29.09534 | [Li+].F[P-](F)(F)(F)(F)F | 8.880274 | [5 empty] | #DIV/0! | 0.976 |  | 60
1 M LiPF6 EC :DMC （1:1 vol%） + 5% FEC | C1COC(=O)O1 | 49.56983 | COC(=O)OC | 39.28233 | C1C(OC(=O)O1)F | 4.533873 | [Li+].F[P-](F)(F)(F)(F)F | 6.613967 |  | 0 |  | 0 | 0.957 |  | 61
2 m LiPF6/PC-FEC（7：3 by volume） | CC1COC(=O)O1 | 57.37455 | C1C(OC(=O)O1)F | 28.67961 | [Li+].F[P-](F)(F)(F)(F)F | 13.94584 |  | 0 |  | 0 |  | 0 | 0.9845 |  | 62
3 M LiFNSI in DOL/DME | O1CCOC1 | 54.38865 | COCCOC | 22.80567 | [Li+].C(F)(F)(F)S(=O)(=O)[N-]S(=O)(=O)C(F)(F)C(F)(F)C(F)(F)C(F)(F)F | 22.80567 |  | 0 |  | 0 |  | 0 | 0.97 |  | 63
1M LiTFSI in FDMA/FEC (1:1 by vol) | CN(C)C(=O)C(F)(F)F | 36.24179 | C1C(OC(=O)O1)F | 55.64131 | [Li+].C(F)(F)(F)S(=O)(=O)[N-]S(=O)(=O)C(F)(F)F CN(C)C(=O)C(F)(F)F | 8.116896 |  | 0 |  | 0 |  | 0 | 0.993 |  | 64
LiFSI-DME-FB (1:1.2:3 molar) | COCCOC | 23.07692 | FC1CCCCC1 | 57.69231 | FS([N-]S(F)(=O)=O)(=O)=O.[Li+] | 19.23077 |  | 0 |  | 0 |  | 0 | 0.993 |  | 65
1 M LiClO4 EC-ES (1:1 vol) | C1COC(=O)O1 | 44.36056 | C1COS(=O)O1 | 49.72053 | [Li+].[O-]Cl(=O)(=O)=O | 5.918909 |  | 0 |  | 0 |  | 0 | 0.97 | 3 | 68
1 M LiPF6 in EC:DEC (1:1, vol%) + 0.005 M KNO3 | C1COC(=O)O1 | 59.35693 | O=C(OCC)OCC | 32.68364 | [Li+].F[P-](F)(F)(F)(F)F | 7.919833 | [N+](=O)([O-])[O-].[K+] | 0.03959916 |  | 0 |  | 0 | 0.9768 |  | 69
1 M LiPF6 in EC:DEC（1：1，v） + 0.5 M KNO3 | C1COC(=O)O1 | 57.11773 | O=C(OCC)OCC | 31.45067 | [Li+].F[P-](F)(F)(F)(F)F | 7.621063 | [N+](=O)([O-])[O-].[K+] | 3.810532 |  | 0 |  | 0 | 0.962 |  | 70
1 M LiPF6 in EC:DEC（1：1，v） + 0.5 M LiNO3 | C1COC(=O)O1 | 57.11773 | O=C(OCC)OCC | 31.45067 | [Li+].F[P-](F)(F)(F)(F)F | 7.621063 | [Li+].[N+](=O)([O-])[O-] | 3.810532 |  | 0 |  | 0 | 0.8945 |  | 70
1 M LiPF6 in EC:DEC (1:1, vol%)+2vol% TMSP | C1COC(=O)O1 | 59.01411 | O=C(OCC)OCC | 32.49488 | C[Si](C)(C)OP(=O)(O[Si](C)(C)C)O[Si](C)(C)C | 0.4562259 | [Li+].F[P-](F)(F)(F)(F)F | 8.034788 |  | 0 |  | 0 | 0.9394 |  | 72
1 M LiPF6 in EC:DEC (1:1, vol%)+2 wt% KPF6+2 vol% TMSP | C1COC(=O)O1 | 58.50335 | O=C(OCC)OCC | 32.21363 | C[Si](C)(C)OP(=O)(O[Si](C)(C)C)O[Si](C)(C)C | 0.4522773 | [Li+].F[P-](F)(F)(F)(F)F | 7.965247 | F[P-](F)(F)(F)(F)F.[K+] | 0.8654961 |  | 0 | 0.9521 |  | 72
1.5 M LiFSI-8TTD-2DME（by V） | O=C1OC(F)(F)C(F)(F)C1OC(F)(F)F | 62.80864 | COCCOC | 20.90945 | FS([N-]S(F)(=O)=O)(=O)=O.[Li+] | 16.28191 |  | 0 |  | 0 |  | 0 | 0.994 |  | 83
1.5 M LiFSI-8DOL-2DME（by V） | O1CCOC1 | 76.96392 | COCCOC | 12.95117 | FS([N-]S(F)(=O)=O)(=O)=O.[Li+] | 10.08491 |  | 0 |  | 0 |  | 0 | 0.989 |  | 83
1 M LiFSI-1DME-7BTFMD（by V） | COCCOC | 13.89573 | C1COC(O1)(C(F)(F)F)C(F)(F)F | 74.56249 | FS([N-]S(F)(=O)=O)(=O)=O.[Li+] | 11.54178 |  | 0 |  | 0 |  | 0 | 0.9924 |  | 84
2 M LiFSI-1DME-3BTFMD（by V） | COCCOC | 24.2116 | C1COC(O1)(C(F)(F)F)C(F)(F)F | 55.67827 | FS([N-]S(F)(=O)=O)(=O)=O.[Li+] | 20.11013 |  | 0 |  | 0 |  | 0 | 0.9954 |  | 84
2M LiFSI DEE:PhH=1:1 (v:v) | COCCOCCOC | 38.86854 | C1=CC=CC=C1 | 44.97819 | FS([N-]S(F)(=O)=O)(=O)=O.[Li+] | 16.15327 |  | 0 |  | 0 |  | 0 | 0.997 |  | 85
2M LiFSI+DMC/1,2-dfBen （3:7 v:v) | COC(=O)OC | 28.12945 | C1=CC=C(C=C1)F | 56.08335 | FS([N-]S(F)(=O)=O)(=O)=O.[Li+] | 15.78719 |  | 0 |  | 0 |  | 0 | 0.977 |  | 86
1.3M LiFSI+0.7M LiTFSI+0.02M LiPF6+DMC/1,2-dfBen(3:7 v:v) | COC(=O)OC | 28.08511 | C1=CC=C(C=C1)F | 55.99495 | FS([N-]S(F)(=O)=O)(=O)=O.[Li+] | 10.2455 | [Li+].C(F)(F)(F)S(=O)(=O)[N-]S(=O)(=O)C(F)(F)F | 5.516809 | [Li+].F[P-](F)(F)(F)(F)F | 0.1576231 |  | 0 | 0.975 |  | 86
5M LiFSI/DME-BTF (1:2 v:v) | COCCOC | 23.53724 | C1=CC=C(C=C1)C(F)(F)F | 39.8065 | FS([N-]S(F)(=O)=O)(=O)=O.[Li+] | 36.65626 |  | 0 |  | 0 |  | 0 | 0.9945 |  | 87
5 M LiFSI in DME | COCCOC | 65.82739 | FS([N-]S(F)(=O)=O)(=O)=O.[Li+] | 34.17261 |  | 0 |  | 0 |  | 0 |  | 0 | 0.99 |  | 87
2M LiFSI in Pyr13FSI/1dfBen (v/v = 3:2) | CCC[N+]1(CCCC1)C.[N-](S(=O)(=O)F)S(=O)(=O)F | 28.99995 | C1=CC=C(C(=C1)F)F | 47.56751 | FS([N-]S(F)(=O)=O)(=O)=O.[Li+] | 23.43254 |  | 0 |  | 0 |  | 0 | 0.986 |  | 88
2 M LiFSI/Pyr13FSI | CCC[N+]1(CCCC1)C.[N-](S(=O)(=O)F)S(=O)(=O)F | 67.34859 | FS([N-]S(F)(=O)=O)(=O)=O.[Li+] | 32.65141 |  | 0 |  | 0 |  | 0 |  | 0 | 0.978 |  | 88
LiFSI/EmimFSI （1:2 by mol) | CCN1C=C[N+](=C1)C.[N-](S(=O)(=O)F)S(=O)(=O)F | 66.66667 | FS([N-]S(F)(=O)=O)(=O)=O.[Li+] | 33.33333 |  | 0 |  | 0 |  | 0 |  | 0 | 0.9822 |  | 91
LiFSI/EmimFSI/dFBn (1:2:2 by mol) | CCN1C=C[N+](=C1)C.[N-](S(=O)(=O)F)S(=O)(=O)F | 40 | C1=CC=C(C(=C1)F)F | 40 | FS([N-]S(F)(=O)=O)(=O)=O.[Li+] | 20 |  | 0 |  | 0 |  | 0 | 0.9957 |  | 91
LiFSI/DMAC/HFE （1.0:1.3:2.0 by mol） | CC(=O)N(C)C | 30.23256 | FC(F)C(F)(F)COC(F)(F)C(F)F | 46.51163 | FS([N-]S(F)(=O)=O)(=O)=O.[Li+] | 23.25581 |  | 0 |  | 0 |  | 0 | 0.992 |  | 92
LiFSI/DMC/HFE （1:1.6:2.0 by mol） | COC(=O)OC | 34.78261 | FC(F)C(F)(F)COC(F)(F)C(F)F | 43.47826 | FS([N-]S(F)(=O)=O)(=O)=O.[Li+] | 21.73913 |  | 0 |  | 0 |  | 0 | 0.975 |  | 92
2.5 m LiFSI+0.2m LiPF6 in FSA | CN(C)S(=O)(=O)F | 81.17212 | FS([N-]S(F)(=O)=O)(=O)=O.[Li+] | 17.43322 | [Li+].F[P-](F)(F)(F)(F)F | 1.394658 |  | 0 |  | 0 |  | 0 | 0.9903 |  | 93
2.5 m LiFSI + 0.2 m LiPF6 in FEC | C1C(OC(=O)O1)F | 83.54661 | FS([N-]S(F)(=O)=O)(=O)=O.[Li+] | 15.23462 | [Li+].F[P-](F)(F)(F)(F)F | 1.218769 |  | 0 |  | 0 |  | 0 | 0.9772 |  | 93
2.2 M LiFSI in TFPDS | CO[Si](C)(CCC(F)(F)F)OC | 71.19972 | FS([N-]S(F)(=O)=O)(=O)=O.[Li+] | 28.80028 |  | 0 |  | 0 |  | 0 |  | 0 | 0.996 |  | 95
1.7 M LiFSI MOTMS/TFMTMS(1:2 by mol) | CO[Si](C)(C)C | 26.76015 | C[Si](C)(C)C(F)(F)F | 53.5203 | FS([N-]S(F)(=O)=O)(=O)=O.[Li+] | 19.71955 |  | 0 |  | 0 |  | 0 | 0.997 | 3 | 98
1.4 M LiFSI/DME-HFC (1:3 by mol) | COCCOC | 20.80306 | C(C(C(F)(F)F)F)(C(C(F)(F)F)(F)F)F | 62.40917 | FS([N-]S(F)(=O)=O)(=O)=O.[Li+] | 16.78778 |  | 0 |  | 0 |  | 0 | 0.9945 | 3 | 99
1.0 M LiFSI/DME-TFEO（1:3 by mol) | COCCOC | 22.18549 | C(C(F)(F)F)OC(C(F)F)(F)F | 66.55646 | FS([N-]S(F)(=O)=O)(=O)=O.[Li+] | 11.25805 |  | 0 |  | 0 |  | 0 | 0.9933 | 3 | 99
1M LiTFSI/BL-SN (1:3:4 by mol) | C1CC(=O)NC1 | 37.5 | C(CC#N)C#N | 50 | [Li+].C(F)(F)(F)S(=O)(=O)[N-]S(=O)(=O)C(F)(F)F | 12.5 |  | 0 |  | 0 |  | 0 | 0.888 |  | 101
1.5 m LiFSI DME/PFPN (1:2, by volume) | COCCOC | 32.91795 | CCOP1(=NP(=NP(=N1)(F)F)(F)F)F | 51.70239 | FS([N-]S(F)(=O)=O)(=O)=O.[Li+] | 15.37966 |  | 0 |  | 0 |  | 0 | 0.992 |  | 102
1 M LiFSI/DEM | CCOCOCC | 88.86275 | FS([N-]S(F)(=O)=O)(=O)=O.[Li+] | 11.13725 |  | 0 |  | 0 |  | 0 |  | 0 | 0.991 |  | 103
1 M LiFSI/DMM | COCOC | 91.87151 | FS([N-]S(F)(=O)=O)(=O)=O.[Li+] | 8.128492 |  | 0 |  | 0 |  | 0 |  | 0 | 0.989 |  | 103
1M LiPF6+EC/EMC (1:1 by volume)+2wt%FEC+20.7mgLiNO3+180μL TMU | C1COC(=O)O1 | 54.99318 | CCOC(=O)OC | 35.45308 | C1C(OC(=O)O1)F | 2.053027 | CN(C)C(=O)N(C)C | 0.001740342 | [Li+].F[P-](F)(F)(F)(F)F | 7.487336 | [Li+].[N+](=O)([O-])[O-] | 0.01163972 | 0.9819 |  | 104
1M LiPF6 FEC/ETFEC（3:7 by volume） | C1C(OC(=O)O1)F | 40.28688 | O=C(OCC)OCC(F)(F)F | 49.91811 | [Li+].F[P-](F)(F)(F)(F)F | 9.795013 |  | 0 |  | 0 |  | 0 | 0.978 |  | 105
1.0 M LiTFSI in DME:DOL (1:1 vol%) + PETEA (1.5 wt.%) + SiO2 (0.1 wt.%) + LiNO3((1.0 wt.%)) | COCCOC | 36.49742 | O1CCOC1 | 54.22258 | C=CC(=O)OCC(COC(=O)C=C)(COC(=O)C=C)COC(=O)C=C | 0.3897926 | O=[Si]=O | 0 | [Li+].C(F)(F)(F)S(=O)(=O)[N-]S(=O)(=O)C(F)(F)F | 7.694092 | [Li+].[N+](=O)([O-])[O-] | 1.196114 | 0.809 |  | 106
1.0 M LiTFSI in DME:DOL (1:1 vol%) + PETEA (1.5 wt.%) + SiO2 (0.5 wt.%) + LiNO3(1.0 wt.%) | COCCOC | 36.49742 | O1CCOC1 | 54.22258 | C=CC(=O)OCC(COC(=O)C=C)(COC(=O)C=C)COC(=O)C=C | 0.3897926 | O=[Si]=O | 0 | [Li+].C(F)(F)(F)S(=O)(=O)[N-]S(=O)(=O)C(F)(F)F | 7.694092 | [Li+].[N+](=O)([O-])[O-] | 1.196114 | 0.93 |  | 106
1.0 M LiTFSI in DME:DOL (1:1 vol%) + PETEA (1.5 wt.%) + SiO2 (1.0 wt.%) + LiNO3(1.0 wt.%) | COCCOC | 36.49742 | O1CCOC1 | 54.22258 | C=CC(=O)OCC(COC(=O)C=C)(COC(=O)C=C)COC(=O)C=C | 0.3897926 | O=[Si]=O | 0 | [Li+].C(F)(F)(F)S(=O)(=O)[N-]S(=O)(=O)C(F)(F)F | 7.694092 | [Li+].[N+](=O)([O-])[O-] | 1.196114 | 0.899 |  | 106
2 M LiFSI in DME:ClDEE = 1:7 | COCCOC | 11.28513 | ClCCOCCCl | 69.96802 | FS([N-]S(F)(=O)=O)(=O)=O.[Li+] | 18.74684 | [5 empty] | 0 | 0.9996 | 3 | 107

## Molecular
Solvent | MW（g/mol） | density (g/mL) | 摩尔浓度mol/L | SMILES
DME (C4H10O2) | 90.12 | 0.868 | 9.631602 | COCCOC
OFE(C7H4F12O ) | 332.08 | 1.532 |  | C(C(C(C(C(F)F)(F)F)(F)F)(F)F)OC(C(F)F)(F)F
EC (C3H4O3) | 88.062 | 1.32 | 14.98944 | C1COC(=O)O1
PC (C4H6O3) | 102.088 | 1.2 | 11.75456 | CC1COC(=O)O1
DEC (C5H10O3) | 118.13 | 0.975 | 8.253619 | O=C(OCC)OCC
DMC (C3H6O3) | 90.078 | 1.07 | 11.87859 | COC(=O)OC
FEC (C3H3FO3) | 106.054 | 1.454 | 13.71 | C1C(OC(=O)O1)F
FDMB (C6H10F4O2) | 190.14 | 1.21 | 6.363732 | COCC(F)(F)C(F)(F)COC
BTFE (CF3CH2)2O | 182.072 | 1.404 | 7.711235 | C(C(F)(F)F)OCC(F)(F)F
FEMC (C4H5F3O3) | 158.08 | 1.3 | 8.223684 | COC(=O)OCCF
TFEO (C4H3F7O1) | 200.064 | 1.487 | 7.432622 | C(C(F)(F)F)OC(C(F)F)(F)F
TTE (C5H4F8O) | 232.07 | 1.5323 | 6.602749 | FC(F)C(F)(F)COC(F)(F)C(F)F
HFE(C5H4F8O) | 232.07 | 1.5323 | 6.602749 | FC(F)C(F)(F)COC(F)(F)C(F)F
DOL (C3H6O2) | 74.078 | 1.06 | 14.30924 | O1CCOC1
Diethyl ether/DEE(C4H10O1) | 74.12 | 0.7134 | 9.624933 | CCOCC
CH3F（liquid） | 34.034 | 0.557 | 16.36599 | FC
DMB (C6H14O2) | 118.172 | 0.856 | 7.243679 | COC(C)C(C)OC
TMS ((CH2)4SO2)) | 120.169 | 1.26 | 10.48523 | O=S1(=O)CCCC1
TFEC (C5H4F6O3) | 226.082 | 1.51 | 6.678993 | C(C(F)(F)F)OC(=O)OCC(F)(F)F
TEP (C6H15O4P) | 182.153 | 1.072 | 5.885162 | CCOP(=O)(OCC)OCC
EMC (C4H8O3) | 104.104 | 1.006 | 9.663414 | CCOC(=O)OC
VC (C3H2O3) | 86.046 | 1.35 | 15.68928 | C1=COC(=O)O1
GBL (C4H6O2) | 86.088 | 1.1296 | 13.12146 | O=C1OCCC1
HFME (C4H4F6O) | 182.072 | 1.38 | 7.579419 | COC(C(F)(F)F)C(F)(F)F
DMSO (C2H6OS) | 78.133 | 1.1 | 14.07856 | CS(=O)C
SL (C4H8O2S) | 120.169 | 1.261 | 10.49355 | O=S1(=O)CCCC1
AN (CH3CN) | 41.054 | 0.786 | 19.14552 | CC#N
THF (C4H8O) | 72.104 | 0.888 | 12.31554 | C1CCOC1
MTHF (C5H10O) | 86.13 | 0.854 | 9.915244 | O1C(C)CCC1
EA (C4H8O2) | 88.104 | 0.902 | 10.2379 | O=C(OCC)C
DCM (CCl2H2) | 84.932 | 1.33 | 15.65959 | ClCCl
ETFEC (C5H7F3O3) | 172.106 | 1.253 | 7.280397 | O=C(OCC)OCC(F)(F)F
FDMA (C4H6F3NO) | 141.098 | 1.26 | 8.929964 | CN(C)C(=O)C(F)(F)F
Tetraglyme | 222.276 | 1.009 | 4.539401 | COCCOCCOCCOCCOC
DEG-FTriEG | 498.368 | 1.21 | 2.427925 | COCCOCCOCC(F)(F)OC(F)(F)OC(F)(F)COCCOCCOC
MTFP (C4H5F3O2) | 142.08 | 1.241 | 8.734516 | COC(=O)CC(F)(F)F
FB (C6H5F) | 96.1 | 1.02 | 10.61394 | FC1CCCCC1
TMSB (C9H27O3Si3) | 267.546 | 0.831 | 3.106008 | B(O[Si](C)(C)C)(O[Si](C)(C)C)O[Si](C)(C)
12-crown-4 | 176.208 | 1.09 | 6.185871 | O1CCOCCOCCOCC1
18-crown-6 | 264.312 | 1.24 | 4.691425 | O1CCOCCOCCOCCOCCOCC1
EGD (C6H10O4) | 146.14 | 1.104 | 7.5544 | CC(=O)OCCOC(C)=O
TTFEB | 307.919 | 1.43 | 4.644078 | B(OCC(F)(F)F)(OCC(F)(F)F)OCC(F)(F)F
ES (C2H4S) | 60.117 | 1.01 | 16.80057 | C1COS(=O)O1
MeTHF(C5H10O) | 86.13 | 0.86 | 9.984907 | CC1CCCO1
DMeTHF (C6H12O) | 100.156 | 0.833 | 8.317025 | CC1CCC(C)O1
FDMH | 290.16 | 1.3 | 4.480287 | COCC(F)(F)C(F)(F)C(F)(F)C(F)(F)COC
FSA | 127.143 | 1.48 | 11.64044 | CN(C)S(=O)(=O)F
BTFEC (C5H4F6O3) | 226.082 | 1.51 | 6.678993 | C(C(F)(F)F)OC(=O)OCC(F)(F)F
TFEB (C6H6BF9O3) | 307.919 | 1.43 | 4.644078 | B(OCC(F)(F)F)(OCC(F)(F)F)OCC(F)(F)F
1,4-Dioxolane | 102.13 | 1.06 | 10.37893 | O1CCOCC1
Diethoxyethane (C6H14O2) | 118.172 | 0.842 | 7.125207 | CCOC(C)OCC
HM(C4H3F7O) | 200.05 | 1.409 | 7.043239 | COC(C(C(F)(F)F)(F)F)(F)F
BTFM(C5H6F6O2) | 212.09 | 1.526 | 7.195059 | C(C(F)(F)F)OCOCC(F)(F)F
BMC(C7H14O5) | 178.18 | 1.0988 | 6.166798 | COCCOC(=O)OCCOC
BME(C7H16O4) | 164.2 | 0.995 | 6.059683 | COCCOCOCCOC
cFTOF(C6H9F3O3) | 186.13 | 1.26 | 6.769462 | CCOC1OCC(O1)C(F)(F)F
TOF(C7H16O3) | 148.2 | 0.891 | 6.012146 | CCOC(OCC)OCC
DMP(C5H12O2) | 104.148 | 0.855 | 8.209471 | CC(COC)OC
TFMP(C4H6F4O) | 146.08 | 1.186 | 8.118839 | COCC(C(F)F)(F)F
DMI(C5H10N2O) | 114.1457 | 1.056 | 9.251334 | CN1CCN(C1=O)C
DCE(C2H4Cl2) | 98.96 | 1.2521 | 12.65259 | C(CCl)Cl
DTDL( C6H9F3O4 ) | 202.13 | 1.2521 | 6.480978 | COC1(OCC(O1)C(F)(F)F)OC
TMSP(C9H27O4PSi3) | 314.54 | 0.893 | 2.839067 | C[Si](C)(C)OP(=O)(O[Si](C)(C)C)O[Si](C)(C)C
TPFPB(C18BF15) | 511.98 | 0.73 | 1.425837 | B(C1=C(C(=C(C(=C1F)F)F)F)F)(C2=C(C(=C(C(=C2F)F)F)F)F)C3=C(C(=C(C(=C3F)F)F)F)F
TPFPP(C18F15P) | 532.14 | 1.11 | 2.085917 | C1(=C(C(=C(C(=C1F)F)P(C2=C(C(=C(C(=C2F)F)F)F)F)C3=C(C(=C(C(=C3F)F)F)F)F)F)F)F
BTFMD(C5H4F6O2) | 210.074 | 1.551 | 7.383113 | C1COC(O1)(C(F)(F)F)C(F)(F)F
benzene (PhH, anhydrous)(C6H6) | 78.112 | 0.87 | 11.13785 | C1=CC=CC=C1
dFBn(C6H4F2) | 114.09 | 1.158 | 10.14988 | C1=CC=C(C(=C1)F)F
EmimFSI(C6H11F2N3O4S2 ) | 291.3 | 1.44 | 4.943357 | CCN1C=C[N+](=C1)C.[N-](S(=O)(=O)F)S(=O)(=O)F
Li2O | 29.9 | 2.013 | 67.32441 | [Li+].[Li+].[O-2]
C3mpyrFSI（C8H18F2N2O4S2） | 308.36 | 1.343 | 4.355299 | CCC[N+]1(CCCC1)C.[N-](S(=O)(=O)F)S(=O)(=O)F
Me2O（C2H6O） | 46.07 | 1.617 | 35.09876 | COC
TFE( C2H2F4 ) | 102.03 | 1.21 | 11.85926 | C(C(F)(F)F)F
PFE(C2HF5) | 120.02 | 1.23 | 10.24829 | C(C(F)(F)F)(F)F
BTC(C5H4F6O3） | 226.07 | 1.47 | 6.502411 | C(C(F)(F)F)OC(=O)OCC(F)(F)F
DMTMSA(C3H6F3NO2S) | 177.15 | 1.374 | 7.756139 | CN(C)S(=O)(=O)C(F)(F)F
Anisole(C7H8O) | 108.14 | 0.9956 | 9.206584 | COC1=CC=CC=C1
FAN(C2H2FN) | 59.04 | 1.061 | 17.97087 | C(C#N)F
TFPDS(C6H13F3O2Si) | 202.25 | 1.1 | 5.438813 | CO[Si](C)(CCC(F)(F)F)OC
ADMF(C31H28N2O3) | 476.6 | 1.3 | 2.727654 | CCN(CC)C1=CC2=C(C=C1)C3(C4=CC=CC=C4C(=O)O3)C5=C(O2)C=C(C(=C5)NC6=CC=CC=C6)C
Pyr13FSI(C9H20F2N2O4S2) | 322.4 | 1.33 | 4.12531 | CCC[N+]1(CCCCC1)C.[N-](S(=O)(=O)F)S(=O)(=O)F
TTMS(C3H2F6O3S） | 232.1 | 1.61 | 6.936665 | C(C(F)(F)F)OS(=O)(=O)C(F)(F)F
TM(C3H5F3O3S) | 178.13 | 1.513 | 8.493797 | CS(=O)(=O)OCC(F)(F)F
MOTMS(C4H12OSi) | 104.22 | 0.756 | 7.253886 | CO[Si](C)(C)C
TFMTMS(C4H9F3Si) | 142.19 | 0.962 | 6.765595 | C[Si](C)(C)C(F)(F)F
HFC(C5H2F10） | 252.05 | 1.6 | 6.347947 | C(C(C(F)(F)F)F)(C(C(F)(F)F)(F)F)F
BL(C4H7NO) | 85.1 | 1.12 | 13.16099 | C1CC(=O)NC1
SN(C4H4N2) | 80.09 | 1.02 | 12.73567 | C(CC#N)C#N
PFPN(C2H5F5N3OP3) | 274.99 | 2.08 | 7.563911 | CCOP1(=NP(=NP(=N1)(F)F)(F)F)F
DEM(C5H12O2) | 104.15 | 0.831 | 7.978877 | CCOCOCC
DMM(C3H8O2) | 76.09 | 0.86 | 11.30241 | COCOC
TMU(C5H12N2O) | 116.16 | 0.968 | 8.333333 | CN(C)C(=O)N(C)C
PETEA(C17H20O8) | 352.34 | 1.19 | 3.37742 | C=CC(=O)OCC(COC(=O)C=C)(COC(=O)C=C)COC(=O)C=C
SiO2 | 60.084 | 2.2 | 36.61541 | O=[Si]=O
THP(C5H10O) | 86.13 | 0.881 | 10.22872 | C1CCOCC1
BDE(C4H6F4O) | 146.08 | 1.183 | 8.098302 | C(C(F)F)OCC(F)F
BZTF(C7H5F3) | 146.11 | 1.19 | 8.144549 | C1=CC=C(C=C1)C(F)(F)F
TFMB(C7H5F3O) | 162.11 | 1.226 | 7.562766 | C1=CC=C(C=C1)OC(F)(F)F
DPE(C6H14O) | 102.17 | 0.736 | 7.20368 | CCCOCCC
DIG(C6H14O3） | 134.17 | 0.937 | 6.983677 | COCCOCCOC
TFDMP(C5H9F3O2) | 158.12 | 1.125 | 7.114849 | COCC(C(F)(F)F)OC
BFE(C4H8F2O) | 110.1 | 0.98 | 8.900999 | C(CF)OCCF
Cl-DEE(C6H12Cl2O2) | 187.06 | 1.1974 | 6.401155 | C(COCCCl)OCCCl
CLDEE(C4H8Cl2O) | 143.01 | 1.22 | 8.530872 | ClCCOCCCl
TFF(C4H4F4O) | 144.02 | 1.37 | 9.512568 | C1C(C(CO1)(F)F)(F)F
MFSI(CH3N(SO2F)2) | 194.95 | 1.58 | 8.104642 | C[N+](S(=O)(=O)F)(S(=O)(=O)F)
TFME(C3H4F4O) | 132.057 | 1.294 | 9.798799 | COC(C(F)F)(F)F
MPE(C4H10O) | 74.12 | 0.73 | 9.848894 | CCCOC
FDEE(C6H12F2O2) | 154.16 | 1.019 | 6.610016 | C(COCCF)OCCF
DBE(C8H18O) | 130.23 | 0.8 | 6.142978 | CCCCOCCCC
TTD(C7H4F5O3) | 233.1 | 1.686 | 7.232947 | O=C1OC(F)(F)C(F)(F)C1OC(F)(F)F
DMAC(C4H9NO) | 87.12 | 0.937 | 10.75528 | CC(=O)N(C)C
BTF(C7H5F3) | 146.11 | 1.19 | 8.144549 | C1=CC=C(C=C1)C(F)(F)F
DMMS(C4H12O2Si) | 120.22 | 0.865 | 7.195142 | CO[Si](C)(C)OC
TEOS(C8H20O4Si) | 208.33 | 0.9333 | 4.479912 | CCO[Si](OCC)(OCC)OCC
DMES(C6H16O2Si) | 148.277 | 0.865 | 5.833676 | O(CC)[Si](OCC)(C)C
MTES(C7H18O3Si) | 178.3 | 0.895 | 5.01963 | CCO[Si](C)(OCC)OCC
CO2 (liquid) | 44.009 | 0.9248 | 21.01388 | C(=O)=O
DiPE | 102.17 | 0.725 | 7.096016 | CC(C)OC(C)C
Salt | MW（g/mol） | SMILES
LiFSI | 187.07 | FS([N-]S(F)(=O)=O)(=O)=O.[Li+]
LiPF6 | 151.9 | [Li+].F[P-](F)(F)(F)(F)F
LiTFSI | 287.1 | [Li+].C(F)(F)(F)S(=O)(=O)[N-]S(=O)(=O)C(F)(F)F
LiBOB | 193.8 | [Li+].[B-]12(OC(=O)C(=O)O1)OC(=O)C(=O)O2
LiDFP | 107.9 | [Li+].[O-]P(=O)(F)F
LiNO3 | 69 | [Li+].[N+](=O)([O-])[O-]
LiDFOB | 143.8 | [Li+].[B-]1(OC(=O)C(=O)O1)(F)F
LiTFPFB |  | [Li+].F[B-](F)(F)OC(C(F)(F)(F))(C(F)(F)(F))C(F)(F)(F)
LiBF4 | 93.8 | [LI+].F[B-](F)(F)(F)
LiFNFSI | 437.1 | [Li+].C(F)(F)(F)S(=O)(=O)[N-]S(=O)(=O)C(F)(F)C(F)(F)C(F)(F)C(F)(F)F
LiPO2F2 | 107.9 | [Li+].FP(F)(=O)([O-])
LiAsF6 | 195.9 | [Li+].F[As-](F)(F)(F)(F)F
LiClO4 | 106.4 | [Li+].[O-]Cl(=O)(=O)=O
Li2S5 | 174.3 | [Li+].[Li+].[S-]SSS[S-]
TMS-FNFSI ((CH3)3Si-N[(FSO2)(C4F9SO2)]) | 439.357 | CSi(C)(C)([N+]).C(F)(F)(F)S(=O)(=O)[N-]S(=O)(=O)C(F)(F)C(F)(F)C(F)(F)C(F)(F)F
RbNO3 | 147.473 | [Rb+].[N+](=O)([O-])[O-]
LiBETI | 455.2 | [Li+].C1=CN=CN1.C(C(F)(F)S(=O)(=O)[N-]S(=O)(=O)C(C(F)(F)F)(F)F)(F)(F)F
Sn(Oct)2 | 405.1 | CCCCC(CC)C(=O)[O-].CCCCC(CC)C(=O)[O-].[Sn+2]
Li2S8 | 270.5 | [Li+].[Li+].[S-]SSSSSS[S-]
Li2O | 29.9 | [Li+].[Li+].[O-2]
KNO3 |  | [N+](=O)([O-])[O-].[K+]
LiDFBOP | 251.95 | [Li+].C1(=O)C(=O)OP2(O1)(OC(=O)C(=O)O2)F.[F-]
Sn(OTf)2 | 416.85 | FC(F)(F)S(=O)(=O)O[SnH2]OS(=O)(=O)C(F)(F)F
KPF6 | 184.062 | F[P-](F)(F)(F)(F)F.[K+]

## Reference
References
1 | Chen S, Zheng J, Mei D, et al. High‐voltage lithium‐metal batteries enabled by localized high‐concentration electrolytes[J]. Advanced materials, 2018, 30(21): 1706102.
2 | Cao X, Ren X, Zou L, et al. Monolithic solid–electrolyte interphases formed in fluorinated orthoformate-based electrolytes minimize Li depletion and pulverization[J]. Nature Energy, 2019, 4(9): 796-805.
3 | Xiao, L. et al. Stable Li Metal Anode with “Ion–Solvent-Coordinated” Nonflammable Electrolyte for Safe Li Metal Batteries. ACS Energy Lett. 4, 483–488 (2019).
4 | Ren X, Gao P, Zou L, et al. Role of inner solvation sheath within salt–solvent complexes in tailoring electrode/electrolyte interphases for lithium metal batteries[J]. Proceedings of the National Academy of Sciences, 2020, 117(46): 28603-28613.
5 | Cao X, Gao P, Ren X, et al. Effects of fluorinated solvents on electrolyte solvation structures and electrode/electrolyte interphases for lithium metal batteries[J]. Proceedings of the National Academy of Sciences, 2021, 118(9): e2020357118.
6 | Zhao Y, Zhou T, Jeurgens L P H, et al. Electrolyte engineering for highly inorganic solid electrolyte interphase in high-performance lithium metal batteries[J]. Chem, 2023, 9(3): 682-697.
7 | Yang Y, Davies D M, Yin Y, et al. High-efficiency lithium-metal anode enabled by liquefied gas electrolytes[J]. Joule, 2019, 3(8): 1986-2000.
8 | Hobold G M, Wang C, Steinberg K, et al. High lithium oxide prevalence in the lithium solid–electrolyte interphase for high Coulombic efficiency[J]. Nature Energy, 2024: 1-12.
9 | Liu S, Ji X, Piao N, et al. An inorganic‐rich solid electrolyte interphase for advanced lithium‐metal batteries in carbonate electrolytes[J]. Angewandte Chemie International Edition, 2021, 60(7): 3661-3671.
10 | Xue W, Huang M, Li Y, et al. Ultra-high-voltage Ni-rich layered cathodes in practical Li metal batteries enabled by a sulfonamide-based electrolyte[J]. Nature Energy, 2021, 6(5): 495-505.
11 | Zhang J, Li Q, Zeng Y, et al. Non-flammable ultralow concentration mixed ether electrolyte for advanced lithium metal batteries[J]. Energy Storage Materials, 2022, 51: 660-670.
12 | Yu Z, Rudnicki P E, Zhang Z, et al. Rational solvent molecule tuning for high-performance lithium metal battery electrolytes[J]. Nature Energy, 2022, 7(1): 94-106.
13 | Wu Z, Liu H, Holoubek J, et al. The role of ion transport in the failure of high areal capacity Li metal batteries[J]. ACS Energy Letters, 2022, 7(8): 2701-2710.
14 | Zhang G, Deng X, Li J, et al. A bifunctional fluorinated ether co-solvent for dendrite-free and long-term lithium metal batteries[J]. Nano Energy, 2022, 95: 107014.
15 | Kim M S, Zhang Z, Rudnicki P E, et al. Suspension electrolyte with modified Li+ solvation environment for lithium metal batteries[J]. Nature Materials, 2022, 21(4): 445-454.
16 | Kim S C, Kong X, Vilá R A, et al. Potentiometric measurement to probe solvation energy and its correlation to lithium battery cyclability[J]. Journal of the American Chemical Society, 2021, 143(27): 10301-10308.
17 | Ren X, Zou L, Cao X, et al. Enabling high-voltage lithium-metal batteries under practical conditions[J]. Joule, 2019, 3(7): 1662-1676.
18 | Huang Y, Li R, Weng S, et al. Eco-friendly electrolytes via a robust bond design for high-energy Li metal batteries[J]. Energy & Environmental Science, 2022, 15(10): 4349-4361.
19 | Pal U, Rakov D, Lu B, et al. Interphase control for high performance lithium metal batteries using ether aided ionic liquid electrolyte[J]. Energy & Environmental Science, 2022, 15(5): 1907-1919.
20 | Xiao P, Zhao Y, Piao Z, et al. A nonflammable electrolyte for ultrahigh-voltage (4.8 V-class) Li¦¦ NCM811 cells with a wide temperature range of 100 C[J]. Energy & Environmental Science, 2022, 15(6): 2435-2444.
21 | Holoubek J, Liu H, Wu Z, et al. Tailoring electrolyte solvation for Li metal batteries cycled at ultra-low temperature[J]. Nature energy, 2021, 6(3): 303-313.
22 | Xu R, Ding J F, Ma X X, et al. Designing and demystifying the lithium metal interface toward highly reversible batteries[J]. Advanced Materials, 2021, 33(52): 2105962.
23 | Zhou T, Zhao Y, El Kazzi M, et al. Integrated ring‐chain design of a new fluorinated ether solvent for high‐voltage lithium‐metal batteries[J]. Angewandte Chemie International Edition, 2022, 61(19): e202115884.
24 | Zhao Y, Zhou T, Ashirov T, et al. Fluorinated ether electrolyte with controlled solvation structure for high voltage lithium metal batteries[J]. Nature Communications, 2022, 13(1): 2575.
25 | Yin Y, Yang Y, Cheng D, et al. Fire-extinguishing, recyclable liquefied gas electrolytes for temperature-resilient lithium-metal batteries[J]. Nature Energy, 2022, 7(6): 548-559.
26 | Zhu C, Sun C, Li R, et al. Anion–diluent pairing for stable high-energy Li metal batteries[J]. ACS Energy Letters, 2022, 7(4): 1338-1347.
27 | Wu M, Wang Z, Zhang W, et al. High‐Performance Lithium Metal Batteries Enabled by a Fluorinated Cyclic Ether with a Low Reduction Potential[J]. Angewandte Chemie, 2023, 135(8): e202216169.
28 | Zhang J, Zhang H, Li R, et al. Diluent decomposition-assisted formation of LiF-rich solid-electrolyte interfaces enables high-energy Li-metal batteries[J]. Journal of Energy Chemistry, 2023, 78: 71-79.
29 | Shi J, Koketsu T, Zhu Z, et al. In situ p-block protective layer plating in carbonate-based electrolytes enables stable cell cycling in anode-free lithium batteries[J]. Nature Materials, 2024: 1-9.
30 | Weber R, Genovese M, Louli A J, et al. Long cycle life and dendrite-free lithium morphology in anode-free lithium pouch cells enabled by a dual-salt liquid electrolyte[J]. Nature Energy, 2019, 4(8): 683-689.
31 | Zheng J, Ji G, Fan X, et al. High‐fluorinated electrolytes for Li–S batteries[J]. Advanced energy materials, 2019, 9(16): 1803774.
32 | Koul S, Morita Y, Fujisaki F, et al. Effect of liquid metal coating on improved cycle performance of anode-free lithium metal battery[J]. Journal of The Electrochemical Society, 2022, 169(2): 020542.
33 | Jote B A, Shitaw K N, Weret M A, et al. Lithium nitrate as a surplus lithium source for anode-free cell with Ni-rich (NMC811) cathode[J]. Journal of Power Sources, 2022, 532: 231303.
34 | Wang H, Yu Z, Kong X, et al. Dual‐solvent Li‐ion solvation enables high‐performance Li‐metal batteries[J]. Advanced Materials, 2021, 33(25): 2008619.
35 | Chen J, Zhang D, Zhu L, et al. Hybridizing carbonate and ether at molecular scales for high-energy and high-safety lithium metal batteries[J]. Nature Communications, 2024, 15(1): 3217.
36 | Xu L, Yang J, Huang M, et al. Self-leveling electrolyte enabled dendrite-free lithium deposition for safer and stable lithium metal batteries[J]. Chemical Engineering Journal, 2021, 419: 129494.
37 | Li G X, Jiang H, Kou R, et al. A superior carbonate electrolyte for stable cycling Li metal batteries using high Ni cathode[J]. ACS Energy Letters, 2022, 7(7): 2282-2288.
38 | Wu J, Gao Z, Tian Y, et al. Unique tridentate coordination tailored solvation sheath toward highly stable lithium metal batteries[J]. Advanced Materials, 2023, 35(38): 2303347.
39 | Park E, Park J, Lee K, et al. Exploiting the steric effect and low dielectric constant of 1, 2-dimethoxypropane for 4.3 V lithium metal batteries[J]. ACS Energy Letters, 2022, 8(1): 179-188.
40 | Li Z, Rao H, Atwi R, et al. Non-polar ether-based electrolyte solutions for stable high-voltage non-aqueous lithium metal batteries[J]. Nature Communications, 2023, 14(1): 868.
41 | Zhao Y, Zhou T, Mensi M, et al. Electrolyte engineering via ether solvent fluorination for developing stable non-aqueous lithium metal batteries[J]. Nature Communications, 2023, 14(1): 299.
42 | Zhang G, Chang J, Wang L, et al. A monofluoride ether-based electrolyte solution for fast-charging and low-temperature non-aqueous lithium metal batteries[J]. Nature communications, 2023, 14(1): 1081.
43 | Tan L, Chen S, Chen Y, et al. Intrinsic nonflammable ether electrolytes for ultrahigh‐voltage lithium metal batteries enabled by chlorine functionality[J]. Angewandte Chemie International Edition, 2022, 61(32): e202203693.
44 | Holoubek J, Kim K, Yin Y, et al. Electrolyte design implications of ion-pairing in low-temperature Li metal batteries[J]. Energy & Environmental Science, 2022, 15(4): 1647-1658.
45 | Ruan D, Tan L, Chen S, et al. Solvent versus anion chemistry: unveiling the structure-dependent reactivity in tailoring electrochemical interphases for lithium-metal batteries[J]. Jacs Au, 2023, 3(3): 953-963.
46 | Zhao Z, Wang A, Chen A, et al. Leveraging Ion Pairing and Transport in Localized High‐Concentration Electrolytes for Reversible Lithium Metal Anodes at Low Temperatures[J]. Angewandte Chemie, 2024: e202412239.
47 | Shi J, Xu C, Lai J, et al. An amphiphilic molecule‐regulated core‐shell‐solvation electrolyte for Li‐metal batteries at ultra‐low temperature[J]. Angewandte Chemie, 2023, 135(13): e202218151.
48 | Cai G, Holoubek J, Li M, et al. Solvent selection criteria for temperature-resilient lithium–sulfur batteries[J]. Proceedings of the National Academy of Sciences, 2022, 119(28): e2200392119.
49 | Xu R, Ding J F, Ma X X, et al. Designing and demystifying the lithium metal interface toward highly reversible batteries[J]. Advanced Materials, 2021, 33(52): 2105962.
50 | Zhang S, Li R, Hu N, et al. Tackling realistic Li+ flux for high-energy lithium metal batteries[J]. Nature communications, 2022, 13(1): 5431.
51 | Yang H, Chen X, Yao N, et al. Dissolution–precipitation dynamics in ester electrolyte for high-stability lithium metal batteries[J]. ACS Energy Letters, 2021, 6(4): 1413-1421.
52 | Li X, Zheng J, Ren X, et al. Dendrite‐free and performance‐enhanced lithium metal batteries through optimizing solvent compositions and adding combinational additives[J]. Advanced Energy Materials, 2018, 8(15): 1703022.
53 | Zhao C Z, Cheng X B, Zhang R, et al. Li2S5-based ternary-salt electrolyte for robust lithium metal anode[J]. Energy Storage Materials, 2016, 3: 77-84.
54 | Aurbach D, Zaban A. Impedance spectroscopy of lithium electrodes: Part 1. General behavior in propylene carbonate solutions and the correlation to surface chemistry and cycling efficiency[J]. Journal of Electroanalytical Chemistry, 1993, 348(1-2): 155-179.
55 | Tong B, Wang J, Liu Z, et al. (CH3) 3Si-N [(FSO2)(n-C4F9SO2)]: An additive for dendrite-free lithium metal anode[J]. Journal of Power Sources, 2018, 400: 225-231.
56 | Jie Y, Liu X, Lei Z, et al. Enabling high‐voltage lithium metal batteries by manipulating solvation structure in ester electrolyte[J]. Angewandte Chemie, 2020, 132(9): 3533-3538.
57 | Zhang S, Yang G, Liu Z, et al. Competitive solvation enhanced stability of lithium metal anode in dual-salt electrolyte[J]. Nano Letters, 2021, 21(7): 3310-3317.
58 | Dong X, Lin Y, Li P, et al. High‐energy rechargeable metallic lithium battery at− 70 C enabled by a cosolvent electrolyte[J]. Angewandte Chemie International Edition, 2019, 58(17): 5623-5627.
59 | Huang K, Bi S, Kurt B, et al. Regulation of SEI formation by anion receptors to achieve ultra‐stable lithium‐metal batteries[J]. Angewandte Chemie, 2021, 133(35): 19381-19389.
60 | Beyene T T, Jote B A, Wondimkun Z T, et al. Effects of concentrated salt and resting protocol on solid electrolyte interface formation for improved cycle stability of anode-free lithium metal batteries[J]. ACS applied materials & interfaces, 2019, 11(35): 31962-31971.
61 | Wu H, Wu L, Li Y, et al. Direct Epitaxial Growth of Polycrystalline MOF Membranes on Cu Foils for Uniform Li Deposition in Long‐life Anode‐free Li Metal Batteries[J]. Angewandte Chemie, e202417209.
62 | Zhang N, Li A M, Zhang W, et al. 4.6 V Moisture‐Tolerant Electrolytes for Lithium‐Ion Batteries[J]. Advanced Materials, 2024: 2408039.
63 | Fang Z, Ma Q, Liu P, et al. Novel concentrated Li [(FSO2)(n-C4F9SO2) N]-based ether electrolyte for superior stability of metallic lithium anode[J]. ACS applied materials & interfaces, 2017, 9(5): 4282-4289.
64 | Wang Q, Yao Z, Zhao C, et al. Interface chemistry of an amide electrolyte for highly reversible lithium metal batteries[J]. Nature communications, 2020, 11(1): 4188.
65 | Jiang Z, Zeng Z, Liang X, et al. Fluorobenzene, a low‐density, economical, and bifunctional hydrocarbon cosolvent for practical lithium metal batteries[J]. Advanced Functional Materials, 2021, 31(1): 2005991.
66 | Park K, Jo Y, Koo B, et al. Wide temperature cycling of Li-metal batteries with hydrofluoroether dilution of high-concentration electrolyte[J]. Chemical Engineering Journal, 2022, 427: 131889.
67 | Yang Y, Yin Y, Davies D M, et al. Liquefied gas electrolytes for wide-temperature lithium metal batteries[J]. Energy & Environmental Science, 2020, 13(7): 2209-2219.
68 | Zhang Y, Zhong Y, Wu Z, et al. Solvent molecule cooperation enhancing lithium metal battery performance at both electrodes[J]. Angewandte Chemie International Edition, 2020, 59(20): 7797-7802.
69 | Sahalie N A, Wondimkun Z T, Su W N, et al. Multifunctional properties of Al2O3/polyacrylonitrile composite coating on Cu to suppress dendritic growth in anode-free Li-metal battery[J]. ACS Applied Energy Materials, 2020, 3(8): 7666-7679.
70 | Sahalie N A, Assegie A A, Su W N, et al. Effect of bifunctional additive potassium nitrate on performance of anode free lithium metal battery in carbonate electrolyte[J]. Journal of Power Sources, 2019, 437: 226912.
71 | Hagos T M, Bezabh H K, Redda H G, et al. Exploring the performance of carbonate and ether-based electrolytes for anode-free lithium metal batteries operating under various conditions[J]. Journal of Power Sources, 2021, 512: 230388.
72 | Hagos T M, Berhe G B, Hagos T T, et al. Dual electrolyte additives of potassium hexafluorophosphate and tris (trimethylsilyl) phosphite for anode-free lithium metal batteries[J]. Electrochimica Acta, 2019, 316: 52-59.
73 | Zhao W, Zheng J, Zou L, et al. High voltage operation of Ni‐rich NMC cathodes enabled by stable electrode/electrolyte interphases[J]. Advanced energy materials, 2018, 8(19): 1800297.
74 | Li S, Zhang W, Wu Q, et al. Synergistic dual‐additive electrolyte enables practical lithium‐metal batteries[J]. Angewandte Chemie International Edition, 2020, 59(35): 14935-14941.
75 | Doi T, Matsumoto R, Cao Z, et al. Fluoroalkyl ether-diluted dimethyl carbonate-based electrolyte solutions for high-voltage operation of LiNi 0.5 Co 0.2 Mn 0.3 O 2 electrodes in lithium ion batteries[J]. Sustainable Energy & Fuels, 2018, 2(6): 1197-1205.
76 | Im J, Lee J, Ryou M H, et al. Fluorinated carbonate-based electrolyte for high-voltage Li (Ni0. 5Mn0. 3Co0. 2) O2/graphite lithium-ion battery[J]. Journal of The Electrochemical Society, 2017, 164(1): A6381.
77 | Zhang W, Wu Q, Huang J, et al. Colossal granular lithium deposits enabled by the grain‐coarsening effect for high‐efficiency lithium metal full batteries[J]. Advanced Materials, 2020, 32(24): 2001740.
78 | Zheng J, Engelhard M H, Mei D, et al. Electrolyte additive enabled fast charging and stable cycling lithium metal batteries[J]. Nature Energy, 2017, 2(3): 1-8.
79 | Fan X, Chen L, Borodin O, et al. Non-flammable electrolyte enables Li-metal batteries with aggressive cathode chemistries[J]. Nature nanotechnology, 2018, 13(8): 715-722.
80 | Kim M S, Ryu J H, Deepika, et al. Langmuir–Blodgett artificial solid-electrolyte interphases for practical lithium metal batteries[J]. Nature Energy, 2018, 3(10): 889-898.
81 | Liu S, Xia X, Deng S, et al. In situ solid electrolyte interphase from spray quenching on molten Li: a new way to construct high‐performance lithium‐metal anodes[J]. Advanced Materials, 2019, 31(3): 1806470.
82 | Zheng G, Lee S W, Liang Z, et al. Interconnected hollow carbon nanospheres for stable lithium metal anodes[J]. Nature nanotechnology, 2014, 9(8): 618-623.
83 | Zhao Y, Zhou T, El Kazzi M, et al. Fluorinated cyclic ether co-solvents for ultra-high-voltage practical lithium-metal batteries[J]. ACS Applied Energy Materials, 2022, 5(6): 7784-7790.
84 | Lee K, Kwon S H, Kim J, et al. Fluorinated Cyclic Ether Diluent for High-Voltage Lithium Metal Batteries[J]. ACS Energy Letters, 2024, 9(5): 2201-2211.
85 | Hai F, Yi Y, Xiao Z, et al. A Low‐Cost, Fluorine‐Free Localized Highly Concentrated Electrolyte Toward Ultra‐High Loading Lithium Metal Batteries[J]. Advanced Energy Materials, 2024, 14(17): 2304253.
86 | Yoo D J, Yang S, Kim K J, et al. Fluorinated aromatic diluent for high‐performance lithium metal batteries[J]. Angewandte Chemie International Edition, 2020, 59(35): 14869-14876.
87 | Peng X, Lin Y, Wang Y, et al. A lightweight localized high-concentration ether electrolyte for high-voltage Li-Ion and Li-metal batteries[J]. Nano Energy, 2022, 96: 107102.
88 | Tu H, Li L, Wang Z, et al. Tailoring electrolyte solvation for LiF-rich solid electrolyte interphase toward a stable Li anode[J]. ACS nano, 2022, 16(10): 16898-16908.
89 | Zhang J, Li Q, Zeng Y, et al. Weakly solvating cyclic ether electrolyte for high-voltage lithium metal batteries[J]. ACS Energy Letters, 2023, 8(4): 1752-1761.
90 | Kwon H, Kim H, Hwang J, et al. Borate–pyran lean electrolyte-based Li-metal batteries with minimal Li corrosion[J]. Nature Energy, 2024, 9(1): 57-69.
91 | Liu X, Mariani A, Diemant T, et al. Difluorobenzene‐based locally concentrated ionic liquid electrolyte enabling stable cycling of lithium metal batteries with nickel‐rich cathode[J]. Advanced Energy Materials, 2022, 12(25): 2200862.
92 | Zhang Q K, Zhang X Q, Hou L P, et al. Regulating solvation structure in nonflammable amide‐based electrolytes for long‐cycling and safe lithium metal batteries[J]. Advanced Energy Materials, 2022, 12(24): 2200139.
93 | Xue W, Shi Z, Huang M, et al. FSI-inspired solvent and “full fluorosulfonyl” electrolyte for 4 V class lithium-metal batteries[J]. Energy & Environmental Science, 2020, 13(1): 212-220.
94 | Lu D, Li R, Rahman M M, et al. Ligand-channel-enabled ultrafast Li-ion conduction[J]. Nature, 2024, 627(8002): 101-107.
95 | Sun C, Li R, Zhu C, et al. High-Voltage Li Metal Batteries Enabled by Adsorption-Defluorination Mechanism[J]. ACS Energy Letters, 2023, 8(10): 4119-4128.
96 | Lv L, Zhang H, Wang J, et al. Tuning the Cathode‐Electrolyte Interphase Chemistry with Multifunctional Additive for High‐Voltage Li‐Ion Batteries[J]. Small, 2024, 20(2): 2305464.
97 | Zhang J, Zhang H, Weng S, et al. Multifunctional solvent molecule design enables high-voltage Li-ion batteries[J]. Nature Communications, 2023, 14(1): 2211.
98 | Zhang H, Li R, Chen L, et al. Simultaneous Stabilization of Lithium Anode and Cathode using Hyperconjugative Electrolytes for High‐voltage Lithium Metal Batteries[J]. Angewandte Chemie International Edition, 2023, 62(11): e202218970.
99 | Wu Z, Li R, Zhang S, et al. Deciphering and modulating energetics of solvation structure enables aggressive high-voltage chemistry of Li metal batteries[J]. Chem, 2023, 9(3): 650-664.
100 | Huang X, Li R, Sun C, et al. Solvent-assisted hopping mechanism enables ultrafast charging of lithium-ion batteries[J]. ACS Energy Letters, 2022, 7(11): 3947-3957.
101 | Wu W, Liang Y, Li D, et al. A competitive solvation of ternary eutectic electrolytes tailoring the electrode/electrolyte interphase for lithium metal batteries[J]. ACS nano, 2022, 16(9): 14558-14568.
102 | Liu Q, Liu Y, Chen Z, et al. An inorganic‐dominate molecular diluent enables safe localized high concentration electrolyte for high‐voltage lithium‐metal batteries[J]. Advanced Functional Materials, 2023, 33(6): 2209725.
103 | Ding K, Xu C, Peng Z, et al. Tuning the solvent alkyl chain to tailor electrolyte solvation for stable Li-metal batteries[J]. ACS Applied Materials & Interfaces, 2022, 14(39): 44470-44478.
104 | Piao Z, Xiao P, Luo R, et al. Constructing a Stable Interface Layer by Tailoring Solvation Chemistry in Carbonate Electrolytes for High‐Performance Lithium‐Metal Batteries[J]. Advanced Materials, 2022, 34(8): 2108400.
105 | Zhang W, Yang T, Liao X, et al. All-fluorinated electrolyte directly tuned Li+ solvation sheath enabling high-quality passivated interfaces for robust Li metal battery under high voltage operation[J]. Energy Storage Materials, 2023, 57: 249-259.
106 | Guo C, Du K, Tao R, et al. Inorganic filler enhanced formation of stable inorganic‐rich solid electrolyte interphase for high performance lithium metal batteries[J]. Advanced Functional Materials, 2023, 33(29): 2301111.
107 | Advancing lithium metal electrode beyond 99.9% coulombic efficiency via supersaturated electrolyte with compressed solvation structure